## Test specimens
Layout of the measured specimen and position of the temperature sensors
Table 1. Thermophysical properties of the two PCMs – Nominal values. https://www.rubitherm.eu/en//index.html
name | commercial name | material class | melting range | congealing range | c | Heat storage capacity | ρ | ρ | λ
[7 empty] | (solid) | (liquid) | (both phases)
|  |  | [°C] | [°C] | [kJ/(kg·K)] | [kJ/(kg·K)] | [kg/m3] | [kg/m3] | [W/(m·K)]
PCM-a | RT 28 HC | Paraffin Wax | 27-29 | 29-27 | 2 | 250a | 880 | 770 | 0.2
PCM-b | SP 26 E | Salt Hydrate | 25-27 | 25-24 | 2 | 180b | 1500 | 1400 | 0.6
a Combination of sensible and latent heat in a temperature range 21-36°C
b Combination of sensible and latent heat in a temperature range 17-32°C
Table 2. Physical properties of each material that constitute the specimen.
layer | material |  | d |  | ρ |  | c | λ
|  |  | [mm] |  | [kg/m3] |  | [kJ/(kgK)] | W/(mK)]
1 | Gypsum board |  | 12.5 |  | 720 |  | 1.09 | 0.19
2 | Polycarbonate |  | 0.5 |  | 1200 |  | 1.2 | 0.205
3 | PCM layer* |  | 9 |  | - |  | - | -
4 | Polycarbonate |  | 0.5 |  | 1200 |  | 1.2 | 0.205
5 | Gypsum board |  | 12.5 |  | 720 |  | 1.09 | 0.19
* PCMs properties are reported in Table 1.

## measurement results
|  | PCM-a - RT 28 HC (paraffin wax) - amplitude 12°C | [6 empty] | PCM-a -RT 28 HC (paraffin wax) - amplitude 6°C | [6 empty] | PCM-b - SP 26 E (salt hydrate) - amplitude 12°C | [6 empty] | PCM-b - SP 26 E (salt hydrate) - amplitude 6°C
time | time | Tupper | Tlower | Qup | Qlow | T_PCM core | T_PCM up | T_PCM low | Tupper | Tlower | Qup | Qlow | T_PCM core | T_PCM up | T_PCM low | Tupper | Tlower | Qup | Qlow | T_PCM core | T_PCM up | T_PCM low | Tupper | Tlower | Qup | Qlow | T_PCM core | T_PCM up | T_PCM low
[sec] | [h] | [°C] | [°C] | [W/m²] | [W/m²] | [°C] | [°C] | [°C] | [°C] | [°C] | [W/m²] | [W/m²] | [°C] | [°C] | [°C] | [°C] | [°C] | [W/m²] | [W/m²] | [°C] | [°C] | [°C] | [°C] | [°C] | [W/m²] | [W/m²] | [°C] | [°C] | [°C]
0 | 0 | 28.47 | 28.02 | -6.063 | -2.418 | 26 | 26 | 26 | 28.31 | 28.01 | -3.685 | -2.051 | 28.549774 | 28.051052 | 27.295788 | 26.39 | 26.02 | 17.918 | -31.88 | 27.86779 | 27.291726 | 27.626788 | 26.3 | 26.02 | 35.666 | -47.98 | 26 | 26 | 26
666 | 0.185 | 29.16 | 28.01 | -16.29 | -3.234 | 27.344 | 26.7055 | 26.317 | 28.59 | 28.01 | -6.699 | -2.131 | 27.59098 | 27.579628 | 27.50576 | 27.17 | 26.02 | 6.8482 | -32.4 | 27.754018 | 27.416518 | 27.603816 | 26.59 | 26.02 | 26.379 | -41.67 | 26 | 26 | 26
1332 | 0.37 | 29.74 | 28.01 | -23.64 | -3.396 | 27.251 | 27.309 | 27.16 | 28.88 | 28.01 | -9.05 | -2.996 | 27.34215 | 27.379092 | 27.34789 | 27.74 | 26.02 | 1.7959 | -33.58 | 27.766724 | 27.591072 | 27.627876 | 26.88 | 26.02 | 19.437 | -37.84 | 26 | 26 | 26
1998 | 0.555 | 30.31 | 28.01 | -31.39 | -3.655 | 27.3215 | 27.4015 | 27.2915 | 29.17 | 28.01 | -10.93 | -4.207 | 27.266554 | 27.368778 | 27.280658 | 28.32 | 26.02 | -4.186 | -34.86 | 27.793786 | 27.756862 | 27.635356 | 27.16 | 26.02 | 13.786 | -35.23 | 26 | 26 | 26
2664 | 0.74 | 30.88 | 28.01 | -39.02 | -3.751 | 27.364 | 27.498 | 27.372 | 29.41 | 28.03 | -12.45 | -4.958 | 27.339742 | 27.490372 | 27.308538 | 28.89 | 26.02 | -10.11 | -36.04 | 27.836164 | 27.94367 | 27.67213 | 27.45 | 26.02 | 8.4578 | -33.32 | 26 | 26 | 26
3330 | 0.925 | 31.44 | 28.01 | -46.49 | -3.899 | 27.36 | 27.5975 | 27.3775 | 29.69 | 28.05 | -13.97 | -6.282 | 27.474106 | 27.667252 | 27.374646 | 29.44 | 26.02 | -15.94 | -37.21 | 27.857308 | 28.100358 | 27.684798 | 27.73 | 26.02 | 3.8202 | -31.9 | 26 | 26 | 26
3996 | 1.11 | 31.99 | 28.01 | -53.33 | -4.014 | 27.425 | 27.787 | 27.464 | 29.97 | 28.05 | -15.53 | -7.705 | 27.6246 | 27.862982 | 27.46264 | 30 | 26.02 | -21.96 | -38.34 | 27.86304 | 28.252944 | 27.733192 | 28.01 | 26.02 | -0.60081 | -30.82 | 26 | 26 | 26
4662 | 1.295 | 32.54 | 28.01 | -59.64 | -4.06 | 27.4130761 | 27.8784382 | 27.4337604 | 30.25 | 28.05 | -17.1 | -9.109 | 27.770348 | 28.0315 | 27.557386 | 30.54 | 26.02 | -27.64 | -39.56 | 27.90152 | 28.381646 | 27.75172 | 28.27 | 26.02 | -4.581 | -30.05 | 26 | 26 | 26
5328 | 1.48 | 33.07 | 28.01 | -65.05 | -4.125 | 27.45 | 28.002 | 27.464 | 30.52 | 28.05 | -18.47 | -10.56 | 27.929428 | 28.224438 | 27.648278 | 31.07 | 26.02 | -33.04 | -40.88 | 28.002824 | 28.584198 | 27.805152 | 28.54 | 26.02 | -8.415 | -29.55 | 26 | 26 | 26
5994 | 1.665 | 33.58 | 28.01 | -69.06 | -4.178 | 27.516 | 28.1605 | 27.536 | 30.78 | 28.05 | -19.8 | -11.96 | 28.1 | 28.420366 | 27.753674 | 31.59 | 26.02 | -38.45 | -42.29 | 28.108356 | 28.799272 | 27.905096 | 28.8 | 26.02 | -11.87 | -29.27 | 26 | 26 | 26
6660 | 1.85 | 34.1 | 28.01 | -72.28 | -4.266 | 27.545 | 28.285 | 27.53 | 31.03 | 28.05 | -20.93 | -13.45 | 28.276852 | 28.616952 | 27.851286 | 32.09 | 26.02 | -43.25 | -43.94 | 28.2306 | 28.95503 | 27.968266 | 29.06 | 26.02 | -15.18 | -29.21 | 26 | 26 | 26
7326 | 2.035 | 34.57 | 28.01 | -74.17 | -4.262 | 27.524 | 28.4095 | 27.5005 | 31.27 | 28.05 | -22.18 | -14.9 | 28.443728 | 28.82324 | 27.950296 | 32.59 | 26.02 | -48.01 | -45.64 | 28.432242 | 29.192584 | 28.079836 | 29.31 | 26.02 | -18.31 | -29.22 | 26 | 26 | 26
7992 | 2.22 | 35.07 | 28.02 | -74.6 | -4.364 | 27.602 | 28.67 | 27.55 | 31.52 | 28.05 | -23.47 | -16.35 | 28.612388 | 29.011616 | 28.051114 | 33.08 | 26.02 | -52.48 | -47.57 | 28.513896 | 29.405974 | 28.198308 | 29.55 | 26.02 | -20.96 | -29.56 | 26 | 26 | 26
8658 | 2.405 | 35.55 | 28.02 | -74.54 | -4.442 | 27.673 | 28.957 | 27.6105 | 31.76 | 28.05 | -24.46 | -17.79 | 28.760954 | 29.202434 | 28.143188 | 33.53 | 26.02 | -56.29 | -49.51 | 28.702802 | 29.62253 | 28.31425 | 29.78 | 26.02 | -23.37 | -30.1 | 26 | 26 | 26
9324 | 2.59 | 35.95 | 28.02 | -77.21 | -4.643 | 27.784 | 29.297 | 27.638 | 31.97 | 28.05 | -25.35 | -19.21 | 28.920328 | 29.381132 | 28.229026 | 33.97 | 26.02 | -60.02 | -51.61 | 28.843968 | 29.83729 | 28.43306 | 29.99 | 26.02 | -25.73 | -30.49 | 26 | 26 | 26
9990 | 2.775 | 36.36 | 28.02 | -80.83 | -4.733 | 27.92 | 29.5575 | 27.585 | 32.19 | 28.05 | -26.36 | -20.58 | 29.047314 | 29.547492 | 28.313874 | 34.39 | 26.02 | -63.47 | -53.71 | 28.998154 | 30.067754 | 28.590322 | 30.21 | 26.02 | -27.93 | -31.12 | 26 | 26 | 26
10656 | 2.96 | 36.78 | 28.02 | -82.65 | -5.066 | 28.092 | 29.916 | 27.558 | 32.39 | 28.04 | -27.23 | -21.79 | 29.180926 | 29.700668 | 28.379818 | 34.81 | 26.02 | -66.74 | -55.91 | 29.160206 | 30.277934 | 28.721692 | 30.41 | 26.02 | -29.82 | -31.77 | 26 | 26 | 26
11322 | 3.145 | 37.17 | 28.02 | -84.07 | -5.366 | 28.3375 | 30.4055 | 27.5855 | 32.59 | 28.04 | -28.12 | -23 | 29.323402 | 29.868298 | 28.465996 | 35.19 | 26.02 | -69.41 | -58.19 | 29.31009 | 30.492224 | 28.863066 | 30.58 | 26.03 | -31.31 | -32.21 | 26 | 26 | 26
11988 | 3.33 | 37.54 | 28.02 | -85.19 | -5.901 | 28.533 | 30.728 | 27.599 | 32.77 | 28.04 | -28.87 | -24.14 | 29.446132 | 30.015066 | 28.529804 | 35.56 | 26.02 | -71.94 | -60.36 | 29.454492 | 30.666718 | 28.959112 | 30.76 | 26.04 | -32.71 | -33.01 | 26 | 26 | 26
12654 | 3.515 | 37.89 | 28.02 | -86.12 | -6.543 | 28.718 | 30.98 | 27.6115 | 32.94 | 28.04 | -29.46 | -25.24 | 29.566958 | 30.156066 | 28.599946 | 35.89 | 26.02 | -74.06 | -62.58 | 29.668006 | 30.885106 | 29.121346 | 30.93 | 26.04 | -34.15 | -33.8 | 26 | 26 | 26
13320 | 3.7 | 38.21 | 28.03 | -86.59 | -7.924 | 28.9200679 | 31.32 | 27.6398521 | 33.1 | 28.04 | -30.14 | -26.26 | 29.663388 | 30.289466 | 28.662608 | 36.22 | 26.02 | -76.36 | -64.56 | 29.79653 | 31.05502 | 29.216224 | 31.09 | 26.04 | -35.47 | -34.58 | 26 | 26 | 26
13986 | 3.885 | 38.53 | 28.11 | -84.73 | -16.38 | 29.142 | 31.643 | 27.6585 | 33.25 | 28.04 | -30.72 | -27.2 | 29.77361 | 30.411282 | 28.716544 | 36.51 | 26.02 | -78.13 | -66.64 | 29.925168 | 31.239068 | 29.322686 | 31.24 | 26.04 | -36.65 | -35.37 | 26 | 26 | 26
14652 | 4.07 | 38.79 | 28.03 | -76.08 | -39.08 | 29.377 | 31.926 | 27.704 | 33.39 | 28.03 | -31.35 | -28.03 | 29.86977 | 30.511958 | 28.763636 | 36.78 | 26.02 | -79.49 | -68.62 | 30.069876 | 31.422496 | 29.453694 | 31.38 | 26.04 | -37.7 | -36.14 | 26 | 26 | 26
15318 | 4.255 | 39.02 | 28.01 | -70.04 | -49.3 | 29.6225 | 32.2245 | 27.731 | 33.51 | 28.03 | -31.75 | -28.85 | 29.949708 | 30.619912 | 28.815044 | 36.99 | 26.05 | -80.7 | -69.74 | 30.2226 | 31.574322 | 29.570208 | 31.51 | 26.04 | -38.49 | -36.94 | 26 | 26 | 26
15984 | 4.44 | 39.24 | 28.01 | -67.42 | -54.3 | 29.998 | 32.542 | 27.782 | 33.62 | 28.03 | -32.03 | -29.62 | 30.044342 | 30.733966 | 28.852902 | 37.24 | 26.02 | -81.75 | -72.46 | 30.379974 | 31.739228 | 29.666006 | 31.62 | 26.04 | -39.17 | -37.67 | 26 | 26 | 26
16650 | 4.625 | 39.43 | 28.01 | -66.37 | -57.24 | 30.53 | 33.07 | 28.1775 | 33.72 | 28.03 | -32.41 | -30.27 | 30.110488 | 30.836824 | 28.907822 | 37.44 | 26.02 | -82.8 | -73.78 | 30.378634 | 31.815928 | 29.715302 | 31.71 | 26.04 | -39.73 | -38.34 | 27.676202 | 28.146378 | 27.171404
17316 | 4.81 | 39.6 | 28.03 | -66.21 | -58.78 | 31.652 | 33.867 | 29.859 | 33.81 | 28.03 | -32.71 | -30.86 | 30.17051 | 30.896412 | 28.936554 | 37.59 | 26.04 | -83.4 | -74.68 | 30.624118 | 32.004386 | 29.8574 | 31.8 | 26.04 | -40.22 | -38.94 | 27.831584 | 28.29306 | 27.27035
17982 | 4.995 | 39.75 | 28.03 | -65.79 | -60.44 | 32.3148732 | 34.4657219 | 30.4471745 | 33.88 | 28.03 | -32.81 | -31.41 | 30.224008 | 30.961038 | 28.953154 | 37.74 | 26.06 | -83.66 | -76.07 | 30.719 | 32.107028 | 29.955362 | 31.87 | 26.04 | -40.53 | -39.51 | 27.85889 | 28.35425 | 27.300422
18648 | 5.18 | 39.85 | 28.03 | -65.46 | -61.71 | 32.666 | 34.83 | 30.722 | 33.94 | 28.03 | -32.75 | -31.9 | 30.2942 | 31.028306 | 28.98374 | 37.85 | 26.05 | -83.77 | -77.38 | 30.727436 | 32.199394 | 30.023004 | 31.93 | 26.04 | -40.6 | -40.05 | 27.845852 | 28.36079 | 27.318578
19314 | 5.365 | 39.94 | 28.02 | -65.41 | -62.52 | 32.895 | 35.054 | 30.8985 | 33.98 | 28.02 | -32.71 | -32.32 | 30.327378 | 31.098086 | 29.008508 | 37.94 | 26.05 | -83.62 | -78.55 | 30.817914 | 32.29763 | 30.085712 | 31.97 | 26.03 | -40.87 | -40.46 | 27.945706 | 28.488986 | 27.412884
19980 | 5.55 | 39.99 | 28.02 | -64.99 | -63.2 | 33.065 | 35.22 | 31.02 | 34 | 28.02 | -32.68 | -32.6 | 30.44845 | 31.196186 | 29.087084 | 38 | 26.04 | -83.41 | -79.49 | 30.955018 | 32.391822 | 30.175336 | 32 | 26.03 | -40.7 | -40.86 | 27.969964 | 28.49329 | 27.414572
20646 | 5.735 | 40.02 | 28.02 | -64.69 | -63.63 | 33.1845 | 35.378 | 31.1105 | 34.02 | 28.02 | -32.46 | -32.82 | 30.485476 | 31.26682 | 29.118326 | 38.03 | 26.04 | -83.04 | -80.23 | 30.977096 | 32.4446 | 30.20589 | 32.02 | 26.03 | -40.66 | -41.15 | 28.027346 | 28.54777 | 27.46351
21312 | 5.92 | 40.02 | 28.02 | -64.18 | -63.9 | 33.296 | 35.488 | 31.182 | 34.02 | 28.02 | -32.22 | -32.97 | 30.483796 | 31.27644 | 29.116768 | 38.03 | 26.04 | -82.23 | -80.79 | 31.010768 | 32.477958 | 30.237112 | 32.03 | 26.03 | -40.4 | -41.35 | 28.100202 | 28.578084 | 27.47416
21978 | 6.105 | 39.99 | 28.02 | -63.42 | -64.14 | 33.361 | 35.562 | 31.2205 | 34.01 | 28.02 | -31.97 | -33.03 | 30.555072 | 31.339076 | 29.154062 | 38 | 26.03 | -81.22 | -81.21 | 31.09899 | 32.515308 | 30.26364 | 32.01 | 26.03 | -39.94 | -41.46 | 28.065896 | 28.642732 | 27.513568
22644 | 6.29 | 39.94 | 28.02 | -62.56 | -64.17 | 33.398 | 35.609 | 31.248 | 33.99 | 28.02 | -31.52 | -33.08 | 30.529724 | 31.313628 | 29.139994 | 37.96 | 26.03 | -80.45 | -81.38 | 31.062312 | 32.506588 | 30.26633 | 31.98 | 26.02 | -39.45 | -41.52 | 28.114416 | 28.62045 | 27.49125
23310 | 6.475 | 39.86 | 28.01 | -61.5 | -64.11 | 33.45 | 35.6775 | 31.28 | 33.95 | 28.01 | -31.09 | -33.03 | 30.582126 | 31.34624 | 29.158384 | 37.88 | 26.02 | -79.14 | -81.4 | 31.010108 | 32.443088 | 30.222528 | 31.94 | 26.02 | -38.94 | -41.49 | 28.210936 | 28.687254 | 27.562522
23976 | 6.66 | 39.75 | 28.01 | -60.43 | -63.75 | 33.458 | 35.688 | 31.29 | 33.89 | 28.01 | -30.5 | -32.87 | 30.595332 | 31.36787 | 29.185804 | 37.77 | 26.02 | -77.52 | -81.28 | 31.03543 | 32.465634 | 30.248126 | 31.89 | 26.02 | -38.25 | -41.34 | 28.201342 | 28.672306 | 27.527588
24642 | 6.845 | 39.6 | 28.01 | -58.98 | -63.35 | 33.5265 | 35.721 | 31.3365 | 33.82 | 28.01 | -29.84 | -32.62 | 30.572686 | 31.333952 | 29.17706 | 37.64 | 26.01 | -75.91 | -80.93 | 31.02694 | 32.43187 | 30.2395 | 31.82 | 26.02 | -37.49 | -41.08 | 28.158466 | 28.717042 | 27.589366
25308 | 7.03 | 39.44 | 28.01 | -57.62 | -62.73 | 33.496 | 35.706 | 31.316 | 33.74 | 28.01 | -29.08 | -32.31 | 30.563266 | 31.318956 | 29.16775 | 37.47 | 26.01 | -74.03 | -80.4 | 31.00576 | 32.34391 | 30.19032 | 31.75 | 26.02 | -36.66 | -40.8 | 28.148244 | 28.678674 | 27.547944
25974 | 7.215 | 39.25 | 28.01 | -56 | -62.02 | 33.474 | 35.674 | 31.307 | 33.64 | 28.01 | -28.33 | -31.92 | 30.527894 | 31.283492 | 29.140774 | 37.28 | 26.01 | -71.97 | -79.68 | 30.90628 | 32.292346 | 30.15813 | 31.65 | 26.01 | -35.69 | -40.38 | 28.114954 | 28.631202 | 27.534592
26640 | 7.4 | 39.03 | 28 | -54.42 | -61.13 | 33.3902038 | 35.5806317 | 31.2602957 | 33.53 | 28 | -27.56 | -31.44 | 30.459806 | 31.215476 | 29.100826 | 37 | 26.02 | -68.9 | -78.34 | 30.870986 | 32.215206 | 30.11422 | 31.55 | 26.01 | -34.6 | -39.95 | 28.21583 | 28.689778 | 27.5789
27306 | 7.585 | 38.79 | 28 | -52.64 | -60.1 | 33.3745 | 35.5175 | 31.233 | 33.42 | 28 | -26.76 | -30.93 | 30.435142 | 31.185124 | 29.078858 | 36.76 | 26.02 | -66.59 | -77.31 | 30.772212 | 32.085854 | 30.043326 | 31.42 | 26.01 | -33.39 | -39.34 | 28.19185 | 28.657342 | 27.563386
27972 | 7.77 | 38.52 | 28 | -50.58 | -58.97 | 33.348 | 35.446 | 31.232 | 33.28 | 28 | -25.68 | -30.34 | 30.37238 | 31.114232 | 29.049978 | 36.49 | 26.02 | -64.26 | -75.89 | 30.694292 | 31.963668 | 29.973912 | 31.28 | 26.01 | -32.1 | -38.69 | 28.070316 | 28.600678 | 27.518118
28638 | 7.955 | 38.23 | 28 | -48.59 | -57.65 | 33.257 | 35.325 | 31.168 | 33.14 | 28 | -24.66 | -29.66 | 30.391094 | 31.096292 | 29.07159 | 36.19 | 26.02 | -61.48 | -74.36 | 30.554052 | 31.80146 | 29.861398 | 31.14 | 26 | -30.81 | -37.92 | 28.13526 | 28.603402 | 27.54343
29304 | 8.14 | 37.91 | 28 | -46.32 | -56.24 | 33.182 | 35.206 | 31.128 | 32.98 | 28 | -23.6 | -28.93 | 30.267802 | 30.967402 | 29.004742 | 35.87 | 26.02 | -58.77 | -72.69 | 30.477452 | 31.716802 | 29.821176 | 30.98 | 26 | -29.42 | -37.12 | 28.026642 | 28.514418 | 27.477284
29970 | 8.325 | 37.57 | 28 | -44.12 | -54.65 | 33.055 | 35.055 | 31.06 | 32.8 | 28 | -22.36 | -28.12 | 30.235218 | 30.920816 | 28.983312 | 35.53 | 26.02 | -55.79 | -70.84 | 30.312198 | 31.501684 | 29.666852 | 30.81 | 26 | -28 | -36.2 | 28.008664 | 28.49371 | 27.462162
30636 | 8.51 | 37.2 | 27.99 | -41.81 | -52.91 | 32.961 | 34.889 | 30.994 | 32.62 | 27.99 | -21.26 | -27.23 | 30.159576 | 30.83133 | 28.93594 | 35.17 | 26.02 | -52.58 | -68.95 | 30.248964 | 31.335392 | 29.569842 | 30.64 | 26 | -26.5 | -35.23 | 27.985308 | 28.426372 | 27.401972
31302 | 8.695 | 36.82 | 27.99 | -39.21 | -51.11 | 32.8703352 | 34.7138764 | 30.9397396 | 32.43 | 27.99 | -19.95 | -26.29 | 30.125008 | 30.78263 | 28.918252 | 34.78 | 26.02 | -49.4 | -66.79 | 30.114028 | 31.147754 | 29.468384 | 30.44 | 26 | -24.8 | -34.2 | 27.878438 | 28.31695 | 27.326102
31968 | 8.88 | 36.41 | 27.99 | -36.79 | -49.16 | 32.674 | 34.478 | 30.812 | 32.23 | 27.99 | -18.73 | -25.31 | 30.027332 | 30.665534 | 28.880084 | 34.37 | 26.02 | -45.85 | -64.56 | 29.963066 | 30.95229 | 29.339572 | 30.24 | 26 | -23.03 | -33.08 | 27.865294 | 28.297954 | 27.33841
32634 | 9.065 | 35.98 | 27.99 | -34.08 | -47.12 | 32.488 | 34.2325 | 30.7005 | 32.02 | 27.99 | -17.38 | -24.22 | 29.902764 | 30.518452 | 28.789332 | 33.95 | 26.02 | -42.51 | -62.17 | 29.710074 | 30.694418 | 29.156598 | 30.03 | 25.99 | -21.33 | -31.93 | 27.786508 | 28.216472 | 27.270802
33300 | 9.25 | 35.54 | 27.99 | -31.4 | -44.96 | 32.335 | 34.02 | 30.605 | 31.79 | 27.99 | -15.95 | -23.11 | 29.806642 | 30.397176 | 28.744018 | 33.5 | 26.02 | -38.95 | -59.61 | 29.605474 | 30.492028 | 29.05466 | 29.81 | 25.99 | -19.61 | -30.65 | 27.708154 | 28.093026 | 27.212238
33966 | 9.435 | 35.08 | 27.99 | -28.59 | -42.61 | 32.145 | 33.7605 | 30.4825 | 31.56 | 27.99 | -14.59 | -21.96 | 29.744622 | 30.309722 | 28.713178 | 33.04 | 26.02 | -35.15 | -57.02 | 29.447466 | 30.267196 | 28.890678 | 29.58 | 25.99 | -17.66 | -29.34 | 27.575462 | 27.97462 | 27.1304
34632 | 9.62 | 34.6 | 27.99 | -25.73 | -40.27 | 31.964 | 33.506 | 30.358 | 31.33 | 27.99 | -13.19 | -20.73 | 29.595768 | 30.166826 | 28.62094 | 32.56 | 26.02 | -31.25 | -54.23 | 29.165618 | 29.991754 | 28.729722 | 29.34 | 25.99 | -15.76 | -27.98 | 27.476502 | 27.858876 | 27.051232
35298 | 9.805 | 34.11 | 27.99 | -22.84 | -37.8 | 31.764 | 33.203 | 30.246 | 31.08 | 27.99 | -11.7 | -19.46 | 29.525126 | 30.059554 | 28.587088 | 32.06 | 26.02 | -27.38 | -51.37 | 29.023074 | 29.745368 | 28.564416 | 29.09 | 25.99 | -13.8 | -26.56 | 27.37196 | 27.793928 | 27.017558
35964 | 9.99 | 33.6 | 27.98 | -19.8 | -35.22 | 31.542 | 32.908 | 30.107 | 30.83 | 27.98 | -10.15 | -18.16 | 29.378914 | 29.862698 | 28.505994 | 31.56 | 26.02 | -23.45 | -48.45 | 28.7942 | 29.463702 | 28.391614 | 28.84 | 25.99 | -11.77 | -25.05 | 27.337902 | 27.666454 | 26.932288
36630 | 10.175 | 33.08 | 27.98 | -16.77 | -32.61 | 31.3475 | 32.6075 | 29.9675 | 30.57 | 27.98 | -8.661 | -16.83 | 29.21733 | 29.701342 | 28.40679 | 31.04 | 26.02 | -19.24 | -45.39 | 28.56479 | 29.186938 | 28.215438 | 28.52 | 26.01 | -9.101 | -22.87 | 27.168804 | 27.537236 | 26.834164
37296 | 10.36 | 32.54 | 27.98 | -13.74 | -29.86 | 31.12 | 32.314 | 29.83 | 30.3 | 27.98 | -7.089 | -15.44 | 29.123662 | 29.573888 | 28.369732 | 30.5 | 26.02 | -15.04 | -42.31 | 28.35499 | 28.901464 | 28.02811 | 28.25 | 26.02 | -7.115 | -21.44 | 27.013646 | 27.390762 | 26.741268
37962 | 10.545 | 32 | 27.98 | -10.69 | -27.03 | 30.8525 | 31.9675 | 29.655 | 30.03 | 27.98 | -5.462 | -13.99 | 28.9439 | 29.357516 | 28.244016 | 29.96 | 26.02 | -10.83 | -39.12 | 28.169172 | 28.628448 | 27.850318 | 28.03 | 26 | -5.587 | -20.28 | 26.996996 | 27.317334 | 26.71312
38628 | 10.73 | 31.45 | 27.98 | -7.546 | -24.18 | 30.64 | 31.645 | 29.52 | 29.75 | 27.98 | -3.992 | -12.55 | 28.790472 | 29.165826 | 28.157148 | 29.4 | 26.02 | -6.529 | -35.82 | 27.895442 | 28.298672 | 27.655574 | 27.76 | 25.98 | -3.627 | -18.62 | 26.93018 | 27.162792 | 26.603806
39294 | 10.915 | 30.88 | 27.98 | -4.351 | -21.28 | 30.38 | 31.2955 | 29.362 | 29.47 | 27.98 | -2.311 | -11.07 | 28.69175 | 29.021576 | 28.120434 | 28.86 | 26.02 | -2.544 | -32.5 | 27.691404 | 27.984886 | 27.4486 | 27.48 | 25.98 | -1.566 | -16.86 | 26.740382 | 26.96743 | 26.487646
39960 | 11.1 | 30.32 | 27.98 | -1.244 | -18.32 | 30.080034 | 30.8909475 | 29.1798521 | 29.19 | 27.98 | -0.82029 | -9.508 | 28.482644 | 28.81767 | 27.990484 | 28.27 | 26.02 | 2.1104 | -29.13 | 27.455122 | 27.695302 | 27.257802 | 27.15 | 26.01 | 1.2154 | -14.33 | 26.655892 | 26.863112 | 26.42587
40626 | 11.285 | 29.74 | 27.98 | 1.9073 | -15.31 | 29.79 | 30.519 | 28.9965 | 28.9 | 27.98 | 0.81768 | -8.004 | 28.374714 | 28.66581 | 27.938852 | 27.69 | 26.02 | 6.5306 | -25.65 | 27.207596 | 27.354258 | 27.03306 | 26.86 | 26.02 | 3.357 | -12.79 | 26.465668 | 26.678558 | 26.275212
41292 | 11.47 | 29.17 | 27.98 | 5.046 | -12.25 | 29.521 | 30.131 | 28.807 | 28.62 | 27.98 | 2.397 | -6.424 | 28.226172 | 28.477822 | 27.855336 | 27.12 | 26.02 | 10.857 | -22.16 | 26.95082 | 27.049466 | 26.826932 | 26.57 | 26.02 | 5.3567 | -10.9 | 26.393618 | 26.60953 | 26.21177
41958 | 11.655 | 28.59 | 27.98 | 8.0535 | -9.08 | 29.2075 | 29.7515 | 28.6105 | 28.33 | 27.98 | 4.0006 | -4.867 | 28.023438 | 28.25845 | 27.731838 | 26.54 | 26.02 | 15.125 | -18.62 | 26.69618 | 26.718916 | 26.623226 | 26.32 | 25.99 | 6.9734 | -9.59 | 26.190132 | 26.423222 | 26.1105
42624 | 11.84 | 28.01 | 27.98 | 11.297 | -6.031 | 28.972 | 29.388 | 28.462 | 28.03 | 27.98 | 5.7138 | -3.291 | 27.851922 | 28.055694 | 27.622392 | 25.97 | 26.02 | 19.334 | -14.95 | 26.393134 | 26.342398 | 26.370892 | 26.04 | 25.98 | 8.8648 | -7.733 | 26.07171 | 26.22247 | 25.98644
43290 | 12.025 | 27.43 | 27.98 | 14.202 | -2.838 | 28.6575 | 28.96 | 28.26 | 27.74 | 27.98 | 7.2298 | -1.688 | 27.75214 | 27.907802 | 27.582098 | 25.39 | 26.02 | 23.57 | -11.31 | 26.138598 | 26.033958 | 26.169974 | 25.75 | 25.97 | 10.882 | -5.76 | 25.900218 | 26.051016 | 25.857578
43956 | 12.21 | 26.85 | 27.98 | 17.395 | 0.2228 | 28.406 | 28.588 | 28.108 | 27.45 | 27.98 | 8.7633 | -0.077401 | 27.546664 | 27.682782 | 27.456072 | 24.81 | 26.02 | 27.762 | -7.601 | 25.91487 | 25.719772 | 25.932004 | 25.47 | 25.98 | 12.918 | -3.819 | 25.82502 | 25.916058 | 25.77937
44622 | 12.395 | 26.32 | 27.99 | 24.058 | 2.0444 | 28.0615761 | 28.1431854 | 27.8859674 | 27.16 | 27.98 | 10.649 | 1.357 | 27.403366 | 27.49983 | 27.383524 | 24.23 | 26.02 | 31.917 | -3.827 | 25.6461 | 25.394248 | 25.734032 | 25.18 | 25.98 | 14.981 | -1.895 | 25.635316 | 25.717872 | 25.626684
45288 | 12.58 | 25.67 | 28.01 | 42.182 | -3.948 | 27.728 | 27.714 | 27.662 | 26.96 | 28.02 | 15.467 | 1.0226 | 27.176852 | 27.253374 | 27.256242 | 23.66 | 26.02 | 35.866 | -0.065856 | 25.326184 | 25.020268 | 25.479344 | 24.83 | 26.01 | 17.688 | 0.90084 | 25.501728 | 25.56153 | 25.533004
45954 | 12.765 | 25.09 | 28.01 | 50.485 | -5.15 | 27.4625 | 27.3375 | 27.495 | 26.56 | 28.01 | 27.33 | -3.6 | 26.993452 | 27.05601 | 27.138284 | 23.09 | 26.02 | 39.891 | 3.7483 | 25.057506 | 24.66043 | 25.233376 | 24.55 | 26.02 | 19.439 | 2.5416 | 25.393152 | 25.378888 | 25.407418
46620 | 12.95 | 24.53 | 28.01 | 58.25 | -5.386 | 27.17 | 26.955 | 27.32 | 26.27 | 28.01 | 31.241 | -4.461 | 26.83356 | 26.86491 | 27.05509 | 22.54 | 26.02 | 43.439 | 7.6669 | 24.784188 | 24.332832 | 24.98854 | 24.31 | 25.99 | 20.903 | 3.9192 | 25.25888 | 25.241734 | 25.32158
47286 | 13.135 | 23.98 | 28.01 | 65.787 | -5.692 | 27.206 | 26.8245 | 27.331 | 25.99 | 28.01 | 35.831 | -5.08 | 26.66337 | 26.811016 | 26.967246 | 21.99 | 26.02 | 47.244 | 11.444 | 24.532594 | 23.9872 | 24.740022 | 24.04 | 25.98 | 22.643 | 5.8063 | 25.136956 | 25.099902 | 25.228326
47952 | 13.32 | 23.45 | 28.01 | 72.577 | -5.881 | 27.72 | 27.362 | 27.734 | 25.72 | 28.01 | 39.733 | -5.283 | 27.395266 | 27.250608 | 27.398136 | 21.45 | 26.02 | 50.891 | 15.26 | 24.311656 | 23.677434 | 24.547706 | 23.77 | 25.98 | 24.4 | 7.787 | 24.907076 | 24.921348 | 25.129674
48618 | 13.505 | 22.92 | 28.01 | 78.773 | -5.936 | 27.6205 | 27.13 | 27.6705 | 25.46 | 28.01 | 43.484 | -5.481 | 27.456356 | 27.232324 | 27.44787 | 20.92 | 26.02 | 54.282 | 19.081 | 24.016468 | 23.336078 | 24.312386 | 23.5 | 25.98 | 26.012 | 9.7502 | 24.819022 | 24.759036 | 25.03601
49284 | 13.69 | 22.39 | 28.01 | 84.781 | -5.992 | 27.621 | 27.031 | 27.689 | 25.2 | 28.01 | 47.072 | -5.642 | 27.393892 | 27.133014 | 27.410992 | 20.4 | 26.02 | 57.753 | 22.831 | 23.751508 | 22.999206 | 24.10444 | 23.25 | 25.98 | 27.717 | 11.641 | 24.648462 | 24.62842 | 24.928358
49950 | 13.875 | 21.89 | 28.01 | 90.347 | -5.974 | 27.6275 | 26.93 | 27.7175 | 24.94 | 28.01 | 50.476 | -5.806 | 27.397862 | 27.114136 | 27.49133 | 19.9 | 26.02 | 60.643 | 26.607 | 23.49891 | 22.68332 | 23.85497 | 22.99 | 25.98 | 29.269 | 13.505 | 24.429128 | 24.377628 | 24.69495
50616 | 14.06 | 21.4 | 28.01 | 95.874 | -6.048 | 27.632 | 26.812 | 27.74 | 24.7 | 28.01 | 53.123 | -5.854 | 27.405242 | 27.138626 | 27.487356 | 19.4 | 26.02 | 64.164 | 29.968 | 23.338976 | 22.356512 | 23.606814 | 22.74 | 25.98 | 30.871 | 15.342 | 24.285224 | 24.176444 | 24.559746
51282 | 14.245 | 20.93 | 28.01 | 100.91 | -6.003 | 27.6535 | 26.685 | 27.7635 | 24.46 | 28.01 | 55.881 | -5.936 | 27.438756 | 27.11547 | 27.53796 | 18.92 | 26.02 | 68.582 | 31.74 | 23.596308 | 22.058478 | 23.40563 | 22.5 | 25.98 | 32.364 | 17.156 | 24.12213 | 24.021848 | 24.465492
51948 | 14.43 | 20.47 | 28.01 | 105.86 | -6.014 | 27.687 | 26.547 | 27.776 | 24.23 | 28.01 | 58.299 | -5.99 | 27.359288 | 27.001756 | 27.512284 | 18.47 | 26.02 | 76.808 | 29.759 | 23.817922 | 21.801416 | 23.199852 | 22.26 | 25.98 | 33.762 | 18.896 | 23.967302 | 23.869882 | 24.362362
52614 | 14.615 | 20.02 | 28.01 | 110.15 | -5.928 | 27.6435 | 26.373 | 27.782 | 24.01 | 28.01 | 60.583 | -5.944 | 27.315702 | 26.909824 | 27.511384 | 18.05 | 26.02 | 89.207 | 23.864 | 24.14601 | 22.138924 | 23.317688 | 22.04 | 25.98 | 35.069 | 20.597 | 23.812986 | 23.693098 | 24.239834
53280 | 14.8 | 19.6 | 28.01 | 114.08 | -5.892 | 27.4801019 | 26.0715792 | 27.6604436 | 23.8 | 28.01 | 62.717 | -5.964 | 27.315082 | 26.829524 | 27.53048 | 17.58 | 26.02 | 102.29 | 18.076 | 24.224702 | 22.880262 | 23.957458 | 21.83 | 25.98 | 36.287 | 22.306 | 23.709722 | 23.55821 | 24.147534
53946 | 14.985 | 19.24 | 28.01 | 117.1 | -5.79 | 27.406 | 25.9095 | 27.6615 | 23.6 | 28.01 | 64.803 | -5.942 | 27.279426 | 26.785226 | 27.554478 | 17.17 | 26.02 | 111.22 | 15.328 | 24.232086 | 23.050348 | 24.249252 | 21.62 | 25.99 | 37.427 | 23.881 | 23.53928 | 23.41358 | 24.045388
54612 | 15.17 | 18.86 | 28.01 | 120.04 | -5.64 | 27.325 | 25.749 | 27.66 | 23.41 | 28.01 | 66.674 | -5.93 | 27.268746 | 26.717582 | 27.57512 | 16.8 | 26.02 | 117.39 | 14.429 | 24.23381 | 23.05785 | 24.356242 | 21.43 | 25.99 | 38.609 | 25.257 | 23.504274 | 23.261372 | 23.941452
55278 | 15.355 | 18.51 | 28.01 | 122.35 | -5.458 | 27.2335 | 25.5985 | 27.6755 | 23.26 | 28.01 | 67.909 | -5.853 | 27.144272 | 26.558782 | 27.496118 | 16.43 | 26.02 | 122.69 | 14.218 | 24.208958 | 22.998438 | 24.447672 | 21.26 | 26 | 39.901 | 26.337 | 23.334066 | 23.125122 | 23.845328
55944 | 15.54 | 18.13 | 28.01 | 125.21 | -5.09 | 27.132 | 25.414 | 27.668 | 23.1 | 28.01 | 69.392 | -5.792 | 27.064224 | 26.484424 | 27.487242 | 16.1 | 26.02 | 126.81 | 14.637 | 24.23231 | 22.919268 | 24.485302 | 21.1 | 26.01 | 41.502 | 26.809 | 23.16316 | 22.977144 | 23.746272
56610 | 15.725 | 17.81 | 28.01 | 126.97 | -4.669 | 27.02 | 25.2375 | 27.67 | 22.94 | 28.01 | 70.854 | -5.711 | 27.025264 | 26.411066 | 27.482368 | 15.78 | 26.02 | 130.64 | 14.999 | 24.143136 | 22.829688 | 24.535348 | 20.96 | 26.02 | 43.694 | 26.687 | 23.100318 | 22.86281 | 23.666292
57276 | 15.91 | 17.5 | 28.01 | 128.1 | -4.087 | 26.883 | 25.029 | 27.65 | 22.79 | 28.01 | 72.012 | -5.631 | 26.970202 | 26.347336 | 27.501092 | 15.49 | 26.02 | 133.61 | 15.864 | 24.027818 | 22.748328 | 24.54525 | 20.75 | 26.02 | 47.588 | 25.588 | 22.972134 | 22.748904 | 23.587128
57942 | 16.095 | 17.23 | 28.01 | 128.3 | -2.996 | 26.7629493 | 24.8254691 | 27.6499349 | 22.65 | 28.01 | 73.093 | -5.472 | 26.945268 | 26.279514 | 27.513236 | 15.23 | 26.02 | 136.2 | 16.672 | 23.899574 | 22.61823 | 24.505294 | 20.62 | 26.02 | 49.966 | 24.626 | 22.898452 | 22.646316 | 23.516266
58608 | 16.28 | 16.97 | 28 | 127.62 | -1.403 | 26.604 | 24.588 | 27.614 | 22.52 | 28.01 | 73.925 | -5.402 | 26.889044 | 26.21749 | 27.49973 | 14.98 | 26.02 | 138.39 | 17.617 | 23.860708 | 22.52818 | 24.483502 | 20.5 | 26.02 | 52.928 | 23.165 | 22.852954 | 22.54918 | 23.465284
59274 | 16.465 | 16.75 | 27.98 | 125.83 | 1.637 | 26.4415 | 24.3725 | 27.587 | 22.4 | 28.01 | 74.529 | -5.193 | 26.850222 | 26.167132 | 27.514846 | 14.77 | 26.02 | 140.14 | 18.592 | 23.75049 | 22.41224 | 24.467216 | 20.39 | 26.02 | 55.568 | 21.786 | 22.807476 | 22.54664 | 23.471402
59940 | 16.65 | 16.54 | 27.94 | 123 | 7.8344 | 26.27 | 24.135 | 27.515 | 22.31 | 28.01 | 74.848 | -4.956 | 26.809856 | 26.112356 | 27.537034 | 14.61 | 26.01 | 141.32 | 19.29 | 23.66969 | 22.277272 | 24.389498 | 20.29 | 26.02 | 58.227 | 20.51 | 22.908156 | 22.604526 | 23.55757
60606 | 16.835 | 16.41 | 28 | 116.41 | 20.813 | 26.081 | 23.877 | 27.358 | 22.22 | 28.01 | 74.985 | -4.707 | 26.742378 | 26.024808 | 27.52078 | 14.45 | 26 | 142.69 | 20.098 | 23.556302 | 22.172472 | 24.327474 | 20.21 | 26.02 | 60.097 | 19.668 | 23.059582 | 22.724496 | 23.668734
61272 | 17.02 | 16.28 | 28.01 | 108.04 | 33.76 | 25.856 | 23.574 | 27.108 | 22.15 | 28.01 | 74.91 | -4.345 | 26.678572 | 25.960818 | 27.513944 | 14.3 | 26 | 143.54 | 21.129 | 23.484662 | 22.029564 | 24.202016 | 20.17 | 26.03 | 61.16 | 19.287 | 23.204476 | 22.826514 | 23.853384
61938 | 17.205 | 16.17 | 28.01 | 98.204 | 46.66 | 25.5185 | 23.1895 | 26.6765 | 22.09 | 28 | 74.459 | -3.914 | 26.608504 | 25.881928 | 27.500982 | 14.17 | 25.98 | 143.48 | 22.788 | 23.316822 | 21.884534 | 24.077208 | 20.13 | 26.04 | 62.384 | 18.682 | 23.342648 | 22.98773 | 24.071166
62604 | 17.39 | 16.09 | 28.01 | 89.629 | 56.871 | 25.021 | 22.774 | 26.15 | 22.04 | 28 | 73.867 | -3.425 | 26.566044 | 25.81942 | 27.484152 | 14.06 | 25.96 | 142.2 | 25.347 | 23.123666 | 21.708368 | 23.875968 | 20.08 | 26.03 | 63.426 | 18.241 | 23.500712 | 23.082984 | 24.203138
63270 | 17.575 | 16.04 | 28.01 | 83.409 | 63.918 | 24.215 | 22.1675 | 25.45 | 22.01 | 28 | 73.02 | -2.819 | 26.498488 | 25.748792 | 27.470716 | 14.03 | 26.01 | 138.44 | 30.358 | 23.00272 | 21.470352 | 23.56739 | 20.05 | 26.03 | 63.871 | 18.086 | 23.582086 | 23.14445 | 24.279172
63936 | 17.76 | 16.02 | 28.01 | 79.36 | 68.266 | 23.334 | 21.516 | 24.752 | 21.99 | 28 | 71.817 | -2.114 | 26.432566 | 25.685556 | 27.462034 | 14.01 | 26.02 | 134.86 | 34.389 | 22.731484 | 21.164598 | 23.20814 | 20.02 | 26.03 | 64.272 | 17.998 | 23.589322 | 23.09747 | 24.24392
64602 | 17.945 | 16.02 | 28.01 | 76.824 | 70.773 | 22.5735 | 20.8625 | 24.135 | 21.98 | 27.99 | 70.4 | -1.228 | 26.269248 | 25.504938 | 27.319036 | 14.01 | 26.02 | 129.98 | 39.611 | 22.443954 | 20.828512 | 22.875594 | 20.02 | 26.02 | 64.124 | 18.032 | 23.627632 | 23.095642 | 24.242092
65268 | 18.13 | 16.03 | 28 | 75.189 | 71.985 | 22.032 | 20.338 | 23.664 | 21.99 | 27.99 | 68.615 | -0.1124 | 26.171128 | 25.414976 | 27.278096 | 14.05 | 26.02 | 124.07 | 45.085 | 22.168116 | 20.571356 | 22.592626 | 20.03 | 26.02 | 63.933 | 18.075 | 23.647908 | 23.147432 | 24.27952
65934 | 18.315 | 16.09 | 28 | 73.398 | 72.831 | 21.6405 | 19.9675 | 23.322 | 22.02 | 27.98 | 66.677 | 1.2987 | 26.08336 | 25.34414 | 27.216174 | 14.11 | 26.02 | 117.92 | 50.416 | 21.779994 | 20.224248 | 22.23626 | 20.05 | 26.02 | 63.41 | 18.186 | 23.675026 | 23.145952 | 24.26927
66600 | 18.5 | 16.19 | 28.01 | 71.835 | 73.123 | 21.4101358 | 19.7306317 | 23.1107394 | 22.05 | 27.97 | 64.542 | 3.1351 | 25.993958 | 25.251644 | 27.155494 | 14.2 | 26.02 | 111.67 | 55.454 | 21.41698 | 19.942926 | 21.948008 | 20.1 | 26.02 | 62.674 | 18.23 | 23.721828 | 23.152756 | 24.27318
67266 | 18.685 | 16.32 | 28.02 | 70.238 | 73.078 | 21.279 | 19.6175 | 23.0075 | 22.16 | 28.01 | 61.014 | 6.4314 | 25.907618 | 25.156458 | 27.097876 | 14.32 | 26.02 | 105.26 | 59.92 | 21.144208 | 19.691814 | 21.701204 | 20.15 | 26.02 | 61.944 | 18.298 | 23.718292 | 23.157752 | 24.269522
67932 | 18.87 | 16.46 | 28.02 | 68.899 | 72.446 | 21.182 | 19.519 | 22.912 | 22.23 | 28.01 | 58.452 | 9.0245 | 25.81287 | 25.090156 | 27.006526 | 14.46 | 26.02 | 99.227 | 63.746 | 20.921192 | 19.487798 | 21.481498 | 20.21 | 26.02 | 60.894 | 18.438 | 23.745066 | 23.1617 | 24.256172
68598 | 19.055 | 16.64 | 28.02 | 67.168 | 71.887 | 21.1555 | 19.501 | 22.8855 | 22.32 | 28.01 | 55.004 | 12.118 | 25.711374 | 24.999834 | 26.885338 | 14.62 | 26.02 | 93.639 | 66.902 | 20.729778 | 19.344462 | 21.293244 | 20.3 | 26.02 | 59.661 | 18.439 | 23.801024 | 23.165998 | 24.240662
69264 | 19.24 | 16.83 | 28.03 | 65.544 | 70.946 | 21.164 | 19.516 | 22.886 | 22.42 | 28.01 | 51.353 | 15.319 | 25.57602 | 24.895654 | 26.739198 | 14.83 | 26.02 | 87.987 | 69.362 | 20.53452 | 19.188464 | 21.135506 | 20.39 | 26.02 | 58.276 | 18.442 | 23.785718 | 23.153694 | 24.225492
69930 | 19.425 | 17.06 | 28.03 | 63.399 | 70.061 | 21.1925 | 19.5775 | 22.92 | 22.53 | 28.01 | 47.518 | 18.319 | 25.49094 | 24.833164 | 26.58904 | 15.06 | 26.02 | 83.015 | 70.94 | 20.476398 | 19.167458 | 21.054646 | 20.5 | 26.02 | 56.691 | 18.537 | 23.849156 | 23.16849 | 24.220214
70596 | 19.61 | 17.32 | 28.03 | 61.142 | 68.872 | 21.234 | 19.645 | 22.942 | 22.65 | 28.01 | 43.634 | 21.114 | 25.357512 | 24.728804 | 26.413444 | 15.31 | 26.02 | 78.383 | 71.92 | 20.416252 | 19.164614 | 21.029032 | 20.62 | 26.02 | 55.058 | 18.584 | 23.855236 | 23.16893 | 24.21777
71262 | 19.795 | 17.55 | 28.03 | 59.635 | 67.544 | 21.3079746 | 19.7469073 | 22.9884674 | 22.79 | 28.01 | 39.789 | 23.423 | 25.233408 | 24.62213 | 26.252642 | 15.59 | 26.02 | 73.902 | 72.236 | 20.426696 | 19.177978 | 21.022354 | 20.75 | 26.02 | 53.039 | 18.672 | 23.887748 | 23.181516 | 24.201766
71928 | 19.98 | 17.84 | 28.03 | 57.291 | 66.137 | 21.386 | 19.868 | 23.058 | 22.94 | 28.01 | 36.24 | 25.218 | 25.09508 | 24.521152 | 26.080498 | 15.9 | 26.02 | 69.399 | 72.04 | 20.411696 | 19.211648 | 20.99868 | 20.9 | 26.02 | 50.916 | 18.758 | 23.810882 | 23.158798 | 24.17344
72594 | 20.165 | 18.16 | 28.03 | 54.633 | 64.538 | 21.4755 | 19.9815 | 23.1225 | 23.1 | 28.01 | 33.055 | 26.497 | 24.972118 | 24.424284 | 25.943692 | 16.23 | 26.02 | 65.341 | 71.359 | 20.443422 | 19.29527 | 21.024722 | 21.11 | 26.02 | 47.838 | 18.764 | 23.784354 | 23.201022 | 24.17838
73260 | 20.35 | 18.51 | 28.04 | 51.907 | 62.777 | 21.59 | 20.125 | 23.195 | 23.28 | 28.01 | 30.246 | 27.243 | 24.875144 | 24.364332 | 25.832466 | 16.59 | 26.02 | 61.297 | 70.192 | 20.529566 | 19.42783 | 21.105134 | 21.28 | 26.02 | 45.635 | 18.795 | 23.77364 | 23.210378 | 24.179204
73926 | 20.535 | 18.88 | 28.04 | 49.016 | 60.954 | 21.698 | 20.262 | 23.2775 | 23.46 | 28.01 | 27.702 | 27.522 | 24.783272 | 24.315004 | 25.731702 | 16.96 | 26.02 | 57.242 | 68.896 | 20.617416 | 19.55591 | 21.186878 | 21.46 | 26.02 | 43.156 | 18.729 | 23.811898 | 23.245776 | 24.177332
74592 | 20.72 | 19.26 | 28.04 | 46.203 | 58.936 | 21.816 | 20.432 | 23.37 | 23.66 | 28.01 | 25.191 | 27.438 | 24.730196 | 24.299112 | 25.672812 | 17.34 | 26.02 | 53.324 | 67.232 | 20.75209 | 19.728464 | 21.292892 | 21.65 | 26.02 | 40.587 | 18.617 | 23.769638 | 23.246406 | 24.160792
75258 | 20.905 | 19.67 | 28.04 | 43.14 | 56.736 | 21.955 | 20.6255 | 23.464 | 23.86 | 28.01 | 23.07 | 27.123 | 24.704134 | 24.307248 | 25.623764 | 17.76 | 26.02 | 49.176 | 65.448 | 20.867992 | 19.881956 | 21.391352 | 21.86 | 26.02 | 37.682 | 18.519 | 23.723286 | 23.28573 | 24.140282
75924 | 21.09 | 20.09 | 28.04 | 40.09 | 54.446 | 22.122 | 20.847 | 23.585 | 24.08 | 28.01 | 20.823 | 26.485 | 24.711258 | 24.34019 | 25.616744 | 18.12 | 26.02 | 45.479 | 63.371 | 21.049852 | 20.104502 | 21.544538 | 22.07 | 26.02 | 34.952 | 18.355 | 23.701022 | 23.309256 | 24.129312
76590 | 21.275 | 20.54 | 28.04 | 36.772 | 52.011 | 22.285 | 21.08 | 23.72 | 24.3 | 28.01 | 18.822 | 25.808 | 24.742478 | 24.391346 | 25.625036 | 18.57 | 26.02 | 41.168 | 61.4 | 21.115294 | 20.23617 | 21.607172 | 22.29 | 26.02 | 32.13 | 18.014 | 23.759562 | 23.31638 | 24.096446
77256 | 21.46 | 21.04 | 28.01 | 33.038 | 48.842 | 22.472 | 21.306 | 23.852 | 24.49 | 28.03 | 17.156 | 25.256 | 24.781432 | 24.484568 | 25.649682 | 19.04 | 26.02 | 36.759 | 59.032 | 21.28961 | 20.459682 | 21.775466 | 22.53 | 26.02 | 28.952 | 17.78 | 23.701414 | 23.338254 | 24.075556
77922 | 21.645 | 21.49 | 28.03 | 29.735 | 47.169 | 22.645 | 21.5365 | 23.977 | 24.72 | 28.03 | 15.083 | 24.41 | 24.860308 | 24.57788 | 25.70583 | 19.52 | 26.02 | 32.139 | 56.644 | 21.492792 | 20.717856 | 21.932762 | 22.77 | 26.02 | 25.997 | 17.409 | 23.673962 | 23.36236 | 24.071054
78588 | 21.83 | 21.98 | 28.05 | 26.323 | 44.472 | 22.829 | 21.774 | 24.121 | 25.02 | 28.01 | 12.266 | 22.851 | 24.921406 | 24.66756 | 25.726962 | 20.01 | 26.02 | 27.495 | 54.164 | 21.667426 | 20.930052 | 22.092842 | 23.01 | 26.02 | 23.125 | 16.959 | 23.648752 | 23.388584 | 24.062906
79254 | 22.015 | 22.49 | 28.05 | 22.563 | 41.72 | 23.035 | 22.0525 | 24.259 | 25.28 | 28.01 | 10.101 | 21.987 | 25.015558 | 24.798814 | 25.789872 | 20.53 | 26.02 | 22.694 | 51.522 | 21.857142 | 21.148644 | 22.225154 | 23.27 | 26.02 | 19.957 | 16.374 | 23.65569 | 23.409826 | 24.035622
79920 | 22.2 | 23.01 | 28.05 | 18.811 | 38.988 | 23.2499321 | 22.3588946 | 24.3997043 | 25.54 | 28.01 | 7.9498 | 20.907 | 25.089584 | 24.887136 | 25.82693 | 21.05 | 26.02 | 17.821 | 48.84 | 21.978734 | 21.33904 | 22.335256 | 23.54 | 26.02 | 16.812 | 15.926 | 23.639612 | 23.439536 | 24.033842
80586 | 22.385 | 23.54 | 28.05 | 14.965 | 36.248 | 23.462 | 22.6315 | 24.5465 | 25.81 | 28.01 | 5.6318 | 19.786 | 25.188656 | 25.008896 | 25.906022 | 21.59 | 26.02 | 13.051 | 45.972 | 22.159278 | 21.591298 | 22.518478 | 23.79 | 26.02 | 13.742 | 15.36 | 23.64865 | 23.465762 | 24.031466
81252 | 22.57 | 24.14 | 28.01 | 10.318 | 32.693 | 23.677 | 22.916 | 24.719 | 26.07 | 28.01 | 3.4457 | 18.611 | 25.278584 | 25.1384 | 25.9501 | 22.13 | 26.02 | 7.9268 | 43.272 | 22.353672 | 21.857376 | 22.706878 | 24.08 | 26.02 | 10.497 | 14.646 | 23.636494 | 23.513568 | 24.047772
81918 | 22.755 | 24.68 | 28.01 | 6.2991 | 30.288 | 23.9005 | 23.21 | 24.8785 | 26.35 | 28.01 | 1.0565 | 17.41 | 25.38416 | 25.264022 | 26.003946 | 22.69 | 26.02 | 2.6828 | 40.371 | 22.534138 | 22.146416 | 22.88437 | 24.35 | 26.02 | 7.6401 | 13.751 | 23.669324 | 23.56635 | 24.05188
82584 | 22.94 | 25.2 | 28.04 | 2.3569 | 28.247 | 24.134 | 23.504 | 25.032 | 26.63 | 28.01 | -1.303 | 16.294 | 25.480936 | 25.395102 | 26.080516 | 23.25 | 26.02 | -2.479 | 37.511 | 22.732184 | 22.413284 | 23.066638 | 24.63 | 26.02 | 4.4301 | 13.032 | 23.63692 | 23.611208 | 24.068254
83250 | 23.125 | 25.81 | 28.01 | -2.339 | 24.646 | 24.3575 | 23.8075 | 25.2125 | 26.91 | 28.01 | -3.595 | 15.094 | 25.584172 | 25.535632 | 26.143796 | 23.81 | 26.02 | -7.69 | 34.735 | 22.93551 | 22.682254 | 23.253436 | 24.92 | 26.02 | 1.2148 | 12.124 | 23.812942 | 23.707226 | 24.118342
83916 | 23.31 | 26.39 | 28.01 | -7.167 | 22.462 | 24.575 | 24.147 | 25.358 | 27.2 | 28.01 | -6.127 | 13.919 | 25.702832 | 25.685694 | 26.216616 | 24.39 | 26.02 | -13.31 | 31.932 | 23.137258 | 22.933408 | 23.408304 | 25.21 | 26.02 | -1.799 | 11.116 | 23.800182 | 23.734472 | 24.12301
84582 | 23.495 | 26.97 | 28.01 | -11.74 | 19.929 | 24.8050634 | 24.4614691 | 25.5060651 | 27.49 | 28.01 | -8.627 | 12.821 | 25.82771 | 25.836214 | 26.287046 | 24.96 | 26.02 | -18.55 | 29.154 | 23.341424 | 23.221586 | 23.60951 | 25.49 | 26.02 | -4.814 | 10.259 | 23.92645 | 23.88357 | 24.203856
85248 | 23.68 | 27.54 | 28.01 | -16.49 | 17.561 | 25.056 | 24.782 | 25.682 | 27.78 | 28.01 | -11.19 | 11.71 | 25.908106 | 25.947994 | 26.330272 | 25.54 | 26.02 | -24.34 | 26.552 | 23.490398 | 23.453264 | 23.74125 | 25.79 | 26.02 | -7.976 | 9.1403 | 23.952636 | 24.00391 | 24.267382
85914 | 23.865 | 28.12 | 28.01 | -21.52 | 15.438 | 25.3005 | 25.119 | 25.8615 | 28.07 | 28.01 | -13.75 | 10.625 | 26.017304 | 26.111442 | 26.399422 | 26.13 | 26.02 | -30.43 | 24.192 | 23.671248 | 23.65695 | 23.862234 | 26.07 | 26.02 | -10.9 | 8.0852 | 23.988084 | 24.039484 | 24.283014
86580 | 24.05 | 28.71 | 28.01 | -26.83 | 13.465 | 25.515 | 25.415 | 26.02 | 28.36 | 28.01 | -16.64 | 9.7113 | 26.145186 | 26.247936 | 26.461518 | 26.71 | 26.02 | -36.22 | 21.838 | 23.798632 | 23.878506 | 24.020928 | 26.36 | 26.02 | -13.92 | 7.0959 | 24.11628 | 24.136334 | 24.328208
87246 | 24.235 | 29.28 | 28.01 | -31.93 | 11.46 | 25.7185 | 25.697 | 26.158 | 28.65 | 28.01 | -19.31 | 8.7606 | 26.22432 | 26.378298 | 26.51775 | 27.28 | 26.02 | -42.18 | 19.629 | 23.945254 | 24.090422 | 24.130408 | 26.65 | 26.02 | -16.85 | 5.9636 | 24.222682 | 24.296996 | 24.425932
87912 | 24.42 | 29.86 | 28.01 | -37.39 | 9.6955 | 25.944 | 25.998 | 26.306 | 28.94 | 28.01 | -21.96 | 7.7606 | 26.312624 | 26.483576 | 26.557666 | 27.86 | 26.02 | -48.23 | 17.495 | 24.158226 | 24.36588 | 24.317638 | 26.94 | 26.02 | -19.85 | 4.977 | 24.258122 | 24.366892 | 24.469884
88578 | 24.605 | 30.43 | 28.01 | -43.01 | 7.9996 | 26.1735 | 26.347 | 26.4625 | 29.22 | 28.01 | -24.6 | 6.9132 | 26.412694 | 26.617734 | 26.626228 | 28.43 | 26.02 | -54.25 | 15.59 | 24.215446 | 24.525442 | 24.40329 | 27.22 | 26.02 | -22.39 | 3.6901 | 24.340726 | 24.48369 | 24.521024
89244 | 24.79 | 31 | 28.01 | -48.78 | 6.5306 | 26.312 | 26.624 | 26.573 | 29.51 | 28.01 | -27.53 | 6.0686 | 26.486464 | 26.734074 | 26.665746 | 28.99 | 26.02 | -60.4 | 13.807 | 24.384546 | 24.72854 | 24.524116 | 27.51 | 26.02 | -25.47 | 2.7145 | 24.423706 | 24.592454 | 24.603856
89910 | 24.975 | 31.55 | 28.01 | -54.53 | 5.2029 | 26.48 | 26.885 | 26.6625 | 29.78 | 28.01 | -30.24 | 5.2949 | 26.585838 | 26.847656 | 26.725252 | 29.55 | 26.02 | -66.26 | 12.08 | 24.549492 | 24.93874 | 24.632168 | 27.79 | 26.02 | -28.14 | 1.5912 | 24.6344 | 24.751632 | 24.705918
90576 | 25.16 | 32.1 | 28.01 | -60.68 | 4.0313 | 26.638 | 27.166 | 26.796 | 30.06 | 28.01 | -33.11 | 4.5604 | 26.666896 | 26.97701 | 26.772196 | 30.11 | 26.02 | -71.91 | 9.9288 | 24.71658 | 25.142418 | 24.725346 | 28.06 | 26.02 | -30.65 | 0.49092 | 24.578414 | 24.815636 | 24.729976
91242 | 25.345 | 32.65 | 28.01 | -66.95 | 3.0488 | 26.767 | 27.362 | 26.878 | 30.33 | 28.01 | -35.78 | 3.8378 | 26.725552 | 27.055622 | 26.79675 | 30.65 | 26.02 | -77.07 | 7.4351 | 24.890712 | 25.392662 | 24.890838 | 28.34 | 26.02 | -33.45 | -0.61524 | 24.680364 | 24.95186 | 24.808986
91908 | 25.53 | 33.18 | 28.01 | -72.97 | 2.1995 | 26.928 | 27.578 | 26.988 | 30.6 | 28.01 | -38.61 | 3.1328 | 26.795458 | 27.170812 | 26.835424 | 31.18 | 26.02 | -81.93 | 5.0297 | 25.043436 | 25.627228 | 25.035048 | 28.59 | 26.02 | -35.73 | -1.702 | 24.79925 | 25.107758 | 24.924972
92574 | 25.715 | 33.69 | 28.01 | -78.64 | 1.4527 | 27.009 | 27.7695 | 27.0375 | 30.85 | 28.01 | -41.29 | 2.5104 | 26.895588 | 27.299102 | 26.89846 | 31.69 | 26.02 | -86.76 | 2.7889 | 25.187442 | 25.822024 | 25.164914 | 28.85 | 26.02 | -38.2 | -2.693 | 24.954742 | 25.254548 | 24.997558
93240 | 25.9 | 34.19 | 28.01 | -84.01 | 0.81279 | 27.1398642 | 27.9995262 | 27.1395564 | 31.11 | 28.01 | -44.18 | 1.9463 | 26.91231 | 27.372604 | 26.91231 | 32.2 | 26.02 | -91.64 | 0.70517 | 25.344796 | 26.055512 | 25.308126 | 29.11 | 26.02 | -40.74 | -3.634 | 24.94664 | 25.320666 | 25.046674
93906 | 26.085 | 34.69 | 28.01 | -89.11 | 0.27423 | 27.248 | 28.2175 | 27.221 | 31.35 | 28.01 | -46.62 | 1.4451 | 26.959646 | 27.456852 | 26.942664 | 32.69 | 26.02 | -96.13 | -1.109 | 25.4806 | 26.244562 | 25.421168 | 29.36 | 26.02 | -42.9 | -4.669 | 25.097798 | 25.462988 | 25.134976
94572 | 26.27 | 35.16 | 28.01 | -93.3 | -0.2839 | 27.297 | 28.35 | 27.257 | 31.59 | 28.01 | -49.25 | 0.96683 | 27.073426 | 27.601622 | 27.01087 | 33.16 | 26.02 | -100.4 | -2.889 | 25.537644 | 26.428518 | 25.514998 | 29.59 | 26.02 | -44.85 | -5.562 | 25.15931 | 25.527226 | 25.162062
95238 | 26.455 | 35.62 | 28.01 | -97.12 | -0.73976 | 27.3365 | 28.4915 | 27.281 | 31.81 | 28.01 | -51.66 | 0.52313 | 27.080502 | 27.642628 | 27.012332 | 33.63 | 26.02 | -104.4 | -4.491 | 25.679556 | 26.63498 | 25.594746 | 29.78 | 26.03 | -46.56 | -6.046 | 25.291868 | 25.645458 | 25.232042
95904 | 26.64 | 36.03 | 28.02 | -100.1 | -0.9186 | 27.426 | 28.688 | 27.332 | 32.04 | 28.01 | -54.08 | 0.087239 | 27.13383 | 27.744068 | 27.04868 | 34.06 | 26.02 | -108 | -5.845 | 25.817222 | 26.80894 | 25.672886 | 30 | 26.04 | -48.5 | -6.897 | 25.380234 | 25.784934 | 25.331804
96570 | 26.825 | 36.46 | 28.02 | -102.7 | -1.409 | 27.4875 | 28.8925 | 27.37 | 32.25 | 28.01 | -56.17 | -0.19737 | 27.187908 | 27.820678 | 27.065684 | 34.48 | 26.02 | -111.5 | -7.088 | 25.929856 | 27.039552 | 25.746268 | 30.21 | 26.04 | -50.35 | -7.718 | 25.433074 | 25.8919 | 25.381772
97236 | 27.01 | 36.86 | 28.02 | -104.7 | -1.737 | 27.55 | 29.103 | 27.4 | 32.45 | 28.01 | -57.98 | -0.60101 | 27.31571 | 27.95673 | 27.150938 | 34.89 | 26.02 | -114.4 | -8.4 | 26.006604 | 27.240024 | 25.84567 | 30.41 | 26.04 | -52.09 | -8.396 | 25.473764 | 25.975202 | 25.396684
97902 | 27.195 | 37.24 | 28.02 | -106.5 | -2.07 | 27.5595761 | 29.3529691 | 27.4095651 | 32.61 | 28.02 | -59.46 | -0.71839 | 27.340396 | 28.020926 | 27.15578 | 35.26 | 26.02 | -117.1 | -9.344 | 26.082874 | 27.46269 | 25.899326 | 30.6 | 26.04 | -53.81 | -8.983 | 25.526966 | 26.056624 | 25.441384
98568 | 27.38 | 37.62 | 28.02 | -107.8 | -2.484 | 27.638 | 29.61 | 27.464 | 32.79 | 28.02 | -60.82 | -0.99691 | 27.364678 | 28.09331 | 27.171576 | 35.62 | 26.02 | -119.8 | -10.2 | 26.100864 | 27.644594 | 25.937076 | 30.78 | 26.04 | -55.4 | -9.518 | 25.653054 | 26.171124 | 25.538964
99234 | 27.565 | 37.95 | 28.02 | -108.7 | -2.784 | 27.706 | 29.8805 | 27.473 | 32.96 | 28.02 | -62 | -1.328 | 27.436062 | 28.20689 | 27.211776 | 35.96 | 26.02 | -122.1 | -10.97 | 26.296308 | 27.916216 | 26.022544 | 30.95 | 26.03 | -56.98 | -9.989 | 25.671594 | 26.24665 | 25.551878
99900 | 27.75 | 38.27 | 28.02 | -109.3 | -3.093 | 27.825 | 30.185 | 27.51 | 33.13 | 28.02 | -63 | -1.63 | 27.435804 | 28.249144 | 27.194414 | 36.28 | 26.02 | -124.5 | -11.51 | 26.296296 | 28.054496 | 25.988524 | 31.11 | 26.03 | -58.49 | -10.39 | 25.703 | 26.326274 | 25.580536
100566 | 27.935 | 38.57 | 28.01 | -108.9 | -3.625 | 27.9515 | 30.426 | 27.533 | 33.27 | 28.02 | -63.69 | -1.841 | 27.470658 | 28.343288 | 27.220914 | 36.56 | 26.02 | -126.6 | -12.26 | 26.46195 | 28.307274 | 26.114742 | 31.26 | 26.03 | -59.91 | -10.75 | 25.766814 | 26.4184 | 25.615714
101232 | 28.12 | 38.83 | 28.02 | -108.8 | -3.792 | 28.19 | 30.704 | 27.55 | 33.41 | 28.02 | -64.31 | -2.11 | 27.56885 | 28.483742 | 27.26522 | 36.82 | 26.02 | -127.7 | -14.04 | 26.493856 | 28.409646 | 26.13529 | 31.39 | 26.03 | -61.11 | -11.07 | 25.80533 | 26.513612 | 25.6715
101898 | 28.305 | 39.08 | 28.02 | -107.9 | -4.174 | 28.356 | 30.9695 | 27.551 | 33.54 | 28.02 | -64.64 | -2.3 | 27.555884 | 28.529982 | 27.26086 | 37.07 | 26.08 | -127.6 | -16.86 | 26.615892 | 28.59343 | 26.291382 | 31.52 | 26.03 | -62.12 | -11.44 | 25.825954 | 26.528594 | 25.683618
102564 | 28.49 | 39.3 | 28.02 | -107.1 | -4.682 | 28.551 | 31.267 | 27.579 | 33.65 | 28.02 | -64.74 | -2.547 | 27.599184 | 28.632536 | 27.28995 | 37.29 | 26.03 | -121.6 | -28.15 | 26.969584 | 28.937838 | 26.74141 | 31.63 | 26.03 | -63 | -11.82 | 25.899214 | 26.607284 | 25.702738
103230 | 28.675 | 39.5 | 28.02 | -105.5 | -5.325 | 28.765 | 31.595 | 27.61 | 33.75 | 28.02 | -64.57 | -2.788 | 27.715436 | 28.759838 | 27.321128 | 37.47 | 26.02 | -113.1 | -40.23 | 27.799582 | 29.626312 | 27.432652 | 31.73 | 26.04 | -63.54 | -12.34 | 25.88818 | 26.658726 | 25.686072
103896 | 28.86 | 39.66 | 28.03 | -103.2 | -6.52 | 28.902 | 31.924 | 27.62 | 33.83 | 28.02 | -64.26 | -2.967 | 27.779722 | 28.852062 | 27.306074 | 37.64 | 26.02 | -103.9 | -52.58 | 28.8416 | 30.458374 | 28.22789 | 31.81 | 26.04 | -63.85 | -12.98 | 25.941934 | 26.69244 | 25.691436
104562 | 29.045 | 39.81 | 28.05 | -100 | -9.451 | 29.0795 | 32.1765 | 27.6635 | 33.91 | 28.02 | -63.87 | -3.193 | 27.919834 | 28.98201 | 27.349928 | 37.76 | 26.02 | -97.16 | -61.24 | 29.501624 | 31.120816 | 28.832902 | 31.89 | 26.04 | -63.89 | -13.86 | 25.99403 | 26.801186 | 25.763432
105228 | 29.23 | 39.93 | 28.09 | -95.18 | -15.36 | 29.317 | 32.492 | 27.737 | 33.96 | 28.02 | -63.17 | -3.443 | 27.988092 | 29.044694 | 27.330502 | 37.87 | 26.02 | -93.05 | -66.9 | 29.938342 | 31.513276 | 29.208766 | 31.95 | 26.05 | -63.43 | -15.11 | 26.052416 | 26.839528 | 25.779064
105894 | 29.415 | 39.96 | 28.02 | -87.27 | -29.56 | 29.514 | 32.7055 | 27.753 | 34 | 28.02 | -62.46 | -3.609 | 28.092092 | 29.140204 | 27.338122 | 37.95 | 26.02 | -90.25 | -70.73 | 30.20184 | 31.809094 | 29.492558 | 32 | 26.06 | -62.57 | -16.7 | 26.004522 | 26.837024 | 25.748292
106560 | 29.6 | 40 | 28.01 | -79.02 | -45.3 | 29.7704075 | 32.9611054 | 27.8614787 | 34.03 | 28.02 | -61.47 | -3.827 | 28.186526 | 29.23189 | 27.359016 | 38 | 26.02 | -88.08 | -73.47 | 30.426952 | 31.982244 | 29.65928 | 32.04 | 26.07 | -61.25 | -18.72 | 26.011718 | 26.886796 | 25.755488
107226 | 29.785 | 40.01 | 28.01 | -71.61 | -55.79 | 30.231 | 33.259 | 28.4155 | 34.05 | 28.02 | -60.59 | -4.014 | 28.279906 | 29.311324 | 27.345048 | 38.02 | 26.02 | -86.25 | -75.37 | 30.565712 | 32.120842 | 29.80677 | 32.07 | 26.08 | -59.35 | -21.13 | 26.161728 | 26.985436 | 25.834518
107892 | 29.97 | 40.01 | 28.01 | -67.48 | -60.36 | 31.111 | 33.661 | 28.995 | 34.05 | 28.02 | -59.28 | -4.227 | 28.427276 | 29.46148 | 27.433078 | 38.03 | 26.04 | -85.28 | -76.18 | 30.725762 | 32.280926 | 29.95044 | 32.01 | 26.02 | -55.67 | -25.02 | 26.172312 | 27.001378 | 25.810836
108558 | 30.155 | 39.97 | 28.01 | -64.65 | -62.41 | 32.103 | 34.2355 | 29.8795 | 34.03 | 28.02 | -57.79 | -4.478 | 28.461974 | 29.493514 | 27.40268 | 38.01 | 26.05 | -83.63 | -77.26 | 30.853744 | 32.35571 | 30.036898 | 32 | 26.02 | -53.59 | -27.16 | 26.211494 | 27.054878 | 25.872926
109224 | 30.34 | 39.93 | 28.02 | -63.47 | -63.01 | 32.694 | 34.91 | 30.56 | 34 | 28.02 | -56.33 | -4.701 | 28.57036 | 29.613446 | 27.434972 | 37.96 | 26.04 | -82.06 | -78.01 | 30.951896 | 32.43966 | 30.118122 | 31.97 | 26.02 | -50.82 | -29.55 | 26.324952 | 27.088682 | 25.88715
109890 | 30.525 | 39.85 | 28.02 | -61.68 | -63.43 | 33.07 | 35.33 | 30.925 | 33.96 | 28.02 | -54.81 | -4.962 | 28.595532 | 29.635844 | 27.403526 | 37.87 | 26.03 | -80.38 | -78.42 | 30.94739 | 32.407634 | 30.094462 | 31.92 | 26.02 | -48.06 | -31.63 | 26.361686 | 27.164954 | 25.95517
110556 | 30.71 | 39.72 | 28.02 | -60.25 | -63.41 | 33.216 | 35.475 | 31.077 | 33.91 | 28.02 | -53.17 | -5.19 | 28.69849 | 29.736048 | 27.45586 | 37.75 | 26.02 | -78.63 | -78.46 | 30.93937 | 32.40496 | 30.10297 | 31.86 | 26.02 | -45.48 | -33.49 | 26.447318 | 27.264472 | 26.086352
111222 | 30.895 | 39.58 | 28.01 | -58.66 | -63.03 | 33.2985254 | 35.5390309 | 31.1495977 | 33.84 | 28.02 | -51.25 | -5.459 | 28.719702 | 29.805372 | 27.454642 | 37.61 | 26.02 | -76.78 | -78.23 | 30.940174 | 32.369568 | 30.08711 | 31.78 | 26.02 | -42.97 | -34.86 | 26.612746 | 27.409628 | 26.294606
111888 | 31.08 | 39.4 | 28.01 | -57.25 | -62.46 | 33.358 | 35.578 | 31.19 | 33.75 | 28.02 | -49.28 | -5.752 | 28.815278 | 29.845582 | 27.486492 | 37.44 | 26.01 | -74.74 | -77.76 | 30.836778 | 32.277404 | 30.022774 | 31.7 | 26.02 | -40.98 | -35.79 | 26.81838 | 27.552536 | 26.423728
112554 | 31.265 | 39.21 | 28.01 | -55.72 | -61.77 | 33.3735 | 35.5805 | 31.21 | 33.65 | 28.02 | -47.4 | -5.989 | 28.804084 | 29.845602 | 27.472414 | 37.19 | 26.02 | -71.76 | -76.92 | 30.757008 | 32.197666 | 29.98756 | 31.64 | 26.03 | -39.65 | -36.12 | 26.99742 | 27.722544 | 26.611484
113220 | 31.45 | 38.99 | 28 | -53.96 | -60.88 | 33.36 | 35.52 | 31.205 | 33.54 | 28.02 | -45.37 | -6.358 | 28.845886 | 29.884482 | 27.477226 | 36.96 | 26.02 | -69.72 | -75.9 | 30.730806 | 32.104302 | 29.947282 | 31.54 | 26.03 | -37.64 | -36.54 | 27.28347 | 27.906186 | 26.810008
113886 | 31.635 | 38.74 | 28 | -52.05 | -59.84 | 33.323 | 35.479 | 31.183 | 33.36 | 28.01 | -42.36 | -6.995 | 28.94415 | 29.951518 | 27.541732 | 36.71 | 26.02 | -67.16 | -74.81 | 30.639382 | 32.001754 | 29.86397 | 31.41 | 26.02 | -35.78 | -36.64 | 27.445748 | 28.075558 | 26.972514
114552 | 31.82 | 38.43 | 28.01 | -49.84 | -58.49 | 33.312 | 35.438 | 31.19 | 33.22 | 28.01 | -40.42 | -7.45 | 28.951474 | 29.9699 | 27.55169 | 36.43 | 26.02 | -64.65 | -73.45 | 30.599472 | 31.903126 | 29.835214 | 31.27 | 26.02 | -34.09 | -36.41 | 27.56855 | 28.144898 | 27.067176
115218 | 32.005 | 38.16 | 28 | -48.02 | -57.28 | 33.1975 | 35.2855 | 31.0985 | 33.12 | 28.03 | -38.74 | -7.942 | 28.92788 | 29.937756 | 27.553506 | 36.13 | 26.02 | -61.83 | -72 | 30.485006 | 31.752258 | 29.737302 | 31.11 | 26.01 | -32.46 | -35.97 | 27.623714 | 28.211618 | 27.142354
115884 | 32.19 | 37.84 | 28 | -45.91 | -55.91 | 33.114 | 35.155 | 31.052 | 32.98 | 28.04 | -36.1 | -8.979 | 28.947838 | 29.909802 | 27.567888 | 35.8 | 26.02 | -58.98 | -70.33 | 30.442428 | 31.648208 | 29.686346 | 30.95 | 26.01 | -30.95 | -35.3 | 27.68601 | 28.259902 | 27.230278
116550 | 32.375 | 37.49 | 28 | -43.5 | -54.27 | 33.0375 | 35.035 | 31.015 | 32.74 | 28.01 | -32.21 | -11.35 | 28.956896 | 29.873574 | 27.574092 | 35.46 | 26.02 | -55.99 | -68.57 | 30.330234 | 31.500948 | 29.610248 | 30.78 | 26 | -29.25 | -34.5 | 27.779336 | 28.330718 | 27.28397
117216 | 32.56 | 37.13 | 28 | -41.28 | -52.51 | 32.884 | 34.834 | 30.95 | 32.55 | 28.01 | -29.39 | -13.07 | 28.960674 | 29.866024 | 27.600584 | 35.08 | 26.02 | -52.88 | -66.6 | 30.208226 | 31.301166 | 29.476544 | 30.6 | 26 | -27.74 | -33.53 | 27.758226 | 28.269984 | 27.274204
117882 | 32.745 | 36.74 | 27.99 | -38.73 | -50.69 | 32.786 | 34.6835 | 30.8695 | 32.36 | 28.01 | -26.51 | -14.6 | 28.994824 | 29.922648 | 27.742332 | 34.7 | 26.02 | -49.41 | -64.47 | 30.066676 | 31.112514 | 29.385396 | 30.4 | 26 | -26 | -32.53 | 27.695184 | 28.254978 | 27.273408
118548 | 32.93 | 36.33 | 27.99 | -36.12 | -48.74 | 32.638 | 34.468 | 30.771 | 32.15 | 28.01 | -23.61 | -16.13 | 29.115948 | 30.009548 | 28.06157 | 34.29 | 26.02 | -46.23 | -62.15 | 29.898728 | 30.91176 | 29.25103 | 30.2 | 26 | -24.22 | -31.46 | 27.723848 | 28.201594 | 27.245542
119214 | 33.115 | 35.9 | 27.99 | -33.51 | -46.64 | 32.4665 | 34.239 | 30.664 | 31.93 | 28.01 | -20.88 | -17.2 | 29.148042 | 30.002056 | 28.32272 | 33.86 | 26.02 | -42.73 | -59.78 | 29.705012 | 30.67097 | 29.107452 | 29.98 | 25.99 | -22.41 | -30.23 | 27.672574 | 28.133274 | 27.214084
119880 | 33.3 | 35.44 | 27.99 | -30.68 | -44.47 | 32.289966 | 33.9896842 | 30.5407394 | 31.71 | 28.01 | -18.48 | -17.99 | 29.223258 | 30.029058 | 28.468432 | 33.4 | 26.02 | -39.1 | -57.13 | 29.477172 | 30.401788 | 28.932616 | 29.76 | 25.99 | -20.68 | -28.95 | 27.600952 | 27.9991 | 27.119576
120546 | 33.485 | 34.98 | 27.99 | -27.99 | -42.14 | 32.1545 | 33.772 | 30.466 | 31.48 | 28.01 | -15.94 | -18.41 | 29.281188 | 30.044396 | 28.54885 | 32.94 | 26.02 | -35.47 | -54.52 | 29.3106 | 30.134834 | 28.743248 | 29.53 | 25.99 | -18.78 | -27.59 | 27.512472 | 27.947208 | 27.087596
121212 | 33.67 | 34.5 | 27.99 | -25.13 | -39.73 | 31.92 | 33.465 | 30.332 | 31.24 | 28.01 | -13.86 | -18.32 | 29.240148 | 29.944072 | 28.518982 | 32.46 | 26.02 | -31.65 | -51.66 | 29.100936 | 29.917442 | 28.628872 | 29.23 | 26.02 | -16.26 | -25.55 | 27.365344 | 27.836836 | 26.999948
121878 | 33.855 | 34 | 27.99 | -22.09 | -37.29 | 31.704 | 33.1655 | 30.1815 | 30.99 | 28.01 | -11.77 | -17.94 | 29.25198 | 29.888232 | 28.502664 | 31.96 | 26.02 | -27.92 | -48.7 | 28.873974 | 29.612586 | 28.415598 | 28.99 | 26.02 | -14.44 | -24.25 | 27.317402 | 27.748878 | 26.96322
122544 | 34.04 | 33.49 | 27.98 | -19.12 | -34.67 | 31.474 | 32.852 | 30.04 | 30.73 | 28.01 | -9.869 | -17.06 | 29.207416 | 29.775784 | 28.443974 | 31.45 | 26.02 | -23.89 | -45.68 | 28.686118 | 29.346502 | 28.255676 | 28.77 | 26 | -12.93 | -23.12 | 27.180838 | 27.588566 | 26.863438
123210 | 34.225 | 32.96 | 27.98 | -16.17 | -31.97 | 31.26 | 32.575 | 29.9025 | 30.51 | 28 | -8.44 | -16.26 | 29.135216 | 29.658476 | 28.394386 | 30.92 | 26.02 | -19.95 | -42.44 | 28.466352 | 29.059692 | 28.066582 | 28.52 | 25.98 | -11.1 | -21.55 | 27.03066 | 27.43847 | 26.750046
123876 | 34.41 | 32.43 | 27.98 | -13.16 | -29.26 | 31.035 | 32.248 | 29.762 | 30.24 | 27.99 | -6.834 | -15.01 | 29.005976 | 29.464488 | 28.31899 | 30.39 | 26.02 | -16.09 | -39.07 | 28.227666 | 28.776474 | 27.875538 | 28.26 | 25.98 | -9.037 | -19.89 | 27.039456 | 27.370764 | 26.707758
124542 | 34.595 | 31.89 | 27.98 | -10.05 | -26.48 | 30.7765634 | 31.8885618 | 29.5952279 | 29.97 | 27.98 | -5.312 | -13.6 | 28.95008 | 29.366056 | 28.294206 | 29.85 | 26.02 | -12 | -35.72 | 27.958598 | 28.457132 | 27.671092 | 27.92 | 26.01 | -6.159 | -17.45 | 26.832126 | 27.178 | 26.60241
125208 | 34.78 | 31.34 | 27.98 | -6.925 | -23.61 | 30.57 | 31.578 | 29.48 | 29.7 | 27.98 | -3.715 | -12.13 | 28.813654 | 29.201572 | 28.217502 | 29.29 | 26.02 | -7.932 | -32.22 | 27.768302 | 28.146166 | 27.46937 | 27.66 | 26.02 | -4.451 | -15.88 | 26.788842 | 27.05533 | 26.49664
125874 | 34.965 | 30.77 | 27.98 | -3.779 | -20.66 | 30.292 | 31.1935 | 29.2815 | 29.41 | 27.98 | -1.986 | -10.68 | 28.703734 | 29.052236 | 28.14739 | 28.72 | 26.02 | -3.784 | -28.66 | 27.546178 | 27.85381 | 27.278114 | 27.42 | 25.99 | -2.701 | -14.65 | 26.701912 | 26.962816 | 26.432418
126540 | 35.15 | 30.2 | 27.98 | -0.5416 | -17.7 | 30.045 | 30.865 | 29.145 | 29.13 | 27.98 | -0.50038 | -9.152 | 28.508604 | 28.840252 | 28.017582 | 28.15 | 26.02 | 0.33944 | -25.08 | 27.243104 | 27.488972 | 27.03137 | 27.14 | 25.98 | -0.80932 | -12.85 | 26.50891 | 26.823712 | 26.347086
127206 | 35.335 | 29.62 | 27.98 | 2.6104 | -14.68 | 29.7775 | 30.506 | 28.965 | 28.84 | 27.98 | 1.1195 | -7.627 | 28.378314 | 28.701432 | 27.958296 | 27.57 | 26.02 | 4.5604 | -21.42 | 27.00597 | 27.161534 | 26.828014 | 26.85 | 25.98 | 1.2559 | -10.94 | 26.374918 | 26.636182 | 26.193314
127872 | 35.52 | 29.04 | 27.98 | 5.6542 | -11.58 | 29.53 | 30.172 | 28.818 | 28.56 | 27.98 | 2.7302 | -6.078 | 28.193984 | 28.461598 | 27.848826 | 27 | 26.02 | 8.6123 | -17.68 | 26.735506 | 26.820316 | 26.5836 | 26.51 | 26.01 | 4.0909 | -8.259 | 26.264516 | 26.514328 | 26.139516
128538 | 35.705 | 28.47 | 27.98 | 8.714 | -8.484 | 29.2485 | 29.7655 | 28.6235 | 28.27 | 27.98 | 4.2519 | -4.461 | 28.076292 | 28.309422 | 27.776362 | 26.43 | 26.02 | 12.627 | -13.94 | 26.476624 | 26.499238 | 26.37253 | 26.22 | 26.02 | 6.0459 | -6.576 | 26.144866 | 26.34935 | 26.028348
129204 | 35.89 | 27.89 | 27.98 | 11.741 | -5.363 | 28.895 | 29.31 | 28.401 | 27.97 | 27.98 | 5.9964 | -2.93 | 27.913028 | 28.153438 | 27.686638 | 25.85 | 26.02 | 16.721 | -10.16 | 26.174098 | 26.126092 | 26.123592 | 25.98 | 25.99 | 7.6448 | -5.271 | 25.933884 | 26.144054 | 25.865608
129870 | 36.075 | 27.31 | 27.98 | 14.974 | -2.282 | 28.6175 | 28.9075 | 28.2275 | 27.68 | 27.98 | 7.5415 | -1.342 | 27.704606 | 27.891202 | 27.563002 | 25.27 | 26.02 | 20.765 | -6.381 | 25.88061 | 25.767556 | 25.90062 | 25.69 | 25.98 | 9.5254 | -3.382 | 25.830862 | 26.001426 | 25.756948
130536 | 36.26 | 26.73 | 27.98 | 18.141 | 0.80434 | 28.326 | 28.518 | 28.058 | 27.39 | 27.98 | 9.3063 | 0.069023 | 27.577076 | 27.72716 | 27.486488 | 24.69 | 26.02 | 24.855 | -2.657 | 25.639488 | 25.478228 | 25.707658 | 25.41 | 25.98 | 11.55 | -1.403 | 25.734368 | 25.833922 | 25.688838
131202 | 36.445 | 26.25 | 28.02 | 29.633 | 0.03973 | 28.029 | 28.1085 | 27.8505 | 27.14 | 28 | 12.642 | 0.63772 | 27.373004 | 27.494802 | 27.36152 | 24.11 | 26.02 | 28.921 | 1.1926 | 25.403718 | 25.13489 | 25.47166 | 25.12 | 25.98 | 13.602 | 0.54722 | 25.484968 | 25.644352 | 25.556158
131868 | 36.63 | 25.56 | 28.01 | 45.288 | -4.701 | 27.757 | 27.754 | 27.711 | 26.78 | 28.01 | 22.55 | -2.448 | 27.229672 | 27.314676 | 27.311928 | 23.54 | 26.02 | 32.874 | 4.9296 | 25.133354 | 24.801814 | 25.261022 | 24.77 | 26.01 | 16.353 | 3.3207 | 25.376048 | 25.504302 | 25.453002
132534 | 36.815 | 24.98 | 28.01 | 52.434 | -4.86 | 27.4345 | 27.341 | 27.495 | 26.49 | 28.01 | 28.49 | -4.429 | 27.023962 | 27.10337 | 27.174158 | 22.98 | 26.02 | 36.733 | 8.6438 | 24.803486 | 24.423316 | 25.016224 | 24.49 | 26.02 | 18.137 | 4.9482 | 25.255012 | 25.357508 | 25.351878
133200 | 37 | 24.42 | 28.01 | 60.293 | -5.286 | 27.150034 | 26.9293683 | 27.32 | 26.21 | 28.01 | 32.994 | -5.185 | 26.85254 | 26.883762 | 27.073942 | 22.42 | 26.02 | 40.668 | 12.384 | 24.641568 | 24.162052 | 24.862864 | 24.25 | 25.99 | 19.652 | 6.2492 | 25.049642 | 25.18346 | 25.240534
133866 | 37.185 | 23.88 | 28.01 | 67.648 | -5.573 | 27.581 | 27.2355 | 27.502 | 25.94 | 28.01 | 37.068 | -5.561 | 27.401168 | 27.231172 | 27.333148 | 21.88 | 26.02 | 44.202 | 16.082 | 24.407994 | 23.845706 | 24.634994 | 23.99 | 25.98 | 21.309 | 8.1091 | 24.948572 | 25.00554 | 25.116704
134532 | 37.37 | 23.34 | 28.01 | 74.307 | -5.75 | 27.71 | 27.343 | 27.67 | 25.67 | 28.01 | 41.197 | -5.796 | 27.526048 | 27.381666 | 27.523304 | 21.34 | 26.01 | 48.156 | 19.537 | 24.171212 | 23.531856 | 24.432494 | 23.72 | 25.98 | 23.137 | 10.002 | 24.810858 | 24.862204 | 24.996176
135198 | 37.555 | 22.8 | 28.01 | 80.479 | -5.791 | 27.718 | 27.2575 | 27.69 | 25.4 | 28.01 | 45.037 | -6.039 | 27.486892 | 27.319662 | 27.489762 | 20.81 | 26.02 | 52.404 | 22.596 | 23.988198 | 23.188946 | 24.195526 | 23.4 | 26.02 | 25.674 | 12.655 | 24.59823 | 24.63531 | 24.854854
135864 | 37.74 | 22.29 | 28.01 | 86.249 | -5.859 | 27.7 | 27.12 | 27.7 | 25.14 | 28.01 | 48.24 | -6.111 | 27.532996 | 27.323464 | 27.535864 | 20.29 | 26.02 | 57.702 | 24.294 | 23.903882 | 22.890766 | 24.00907 | 23.15 | 26.02 | 27.149 | 14.16 | 24.54039 | 24.508948 | 24.77136
136530 | 37.925 | 21.79 | 28.01 | 91.892 | -5.9 | 27.6725 | 26.975 | 27.7025 | 24.89 | 28.01 | 51.188 | -6.179 | 27.492116 | 27.23152 | 27.52044 | 19.79 | 26.02 | 65.725 | 23.532 | 23.890176 | 22.663452 | 23.8478 | 22.94 | 26 | 28.53 | 15.272 | 24.328414 | 24.354102 | 24.66229
137196 | 38.11 | 21.3 | 28.01 | 97.349 | -5.906 | 27.69 | 26.809 | 27.702 | 24.65 | 28.01 | 53.852 | -6.244 | 27.42928 | 27.165792 | 27.488804 | 19.31 | 26.02 | 75.678 | 20.611 | 23.931672 | 22.625264 | 23.89782 | 22.69 | 25.98 | 30.21 | 16.92 | 24.29512 | 24.200876 | 24.549216
137862 | 38.295 | 20.83 | 28.01 | 102.28 | -5.905 | 27.7373732 | 26.6717528 | 27.7293372 | 24.41 | 28.01 | 56.565 | -6.289 | 27.450098 | 27.135682 | 27.549176 | 18.84 | 26.02 | 85.444 | 17.625 | 24.01811 | 22.86027 | 24.250996 | 22.46 | 25.99 | 31.82 | 18.457 | 24.09635 | 24.030788 | 24.456262
138528 | 38.48 | 20.37 | 28.01 | 106.81 | -5.9 | 27.658 | 26.462 | 27.69 | 24.18 | 28.01 | 59.048 | -6.309 | 27.367284 | 27.02162 | 27.500438 | 18.4 | 26.02 | 93.922 | 15.497 | 24.137746 | 22.983228 | 24.518186 | 22.23 | 25.99 | 33.624 | 19.796 | 23.895154 | 23.806502 | 24.320704
139194 | 38.665 | 19.93 | 28.01 | 111.1 | -5.903 | 27.636 | 26.3215 | 27.7195 | 23.97 | 28.01 | 61.132 | -6.288 | 27.336796 | 26.940046 | 27.498286 | 17.96 | 26.02 | 101.21 | 14.151 | 24.23037 | 23.028046 | 24.621914 | 22.02 | 26 | 35.673 | 20.679 | 23.786744 | 23.686668 | 24.212602
139860 | 38.85 | 19.52 | 28.01 | 114.72 | -5.808 | 27.57 | 26.165 | 27.72 | 23.76 | 28.01 | 63.444 | -6.315 | 27.288224 | 26.851608 | 27.49215 | 17.5 | 26.02 | 108.19 | 13.434 | 24.269666 | 23.03326 | 24.664068 | 21.82 | 26.01 | 38.159 | 20.971 | 23.723552 | 23.577812 | 24.140928
140526 | 39.035 | 19.16 | 28.01 | 117.68 | -5.725 | 27.439 | 25.9705 | 27.6865 | 23.56 | 28.01 | 65.401 | -6.201 | 27.303526 | 26.824332 | 27.527288 | 17.09 | 26.02 | 113.92 | 13.359 | 24.206014 | 22.980802 | 24.642914 | 21.55 | 26.02 | 42.464 | 20.294 | 23.612572 | 23.412238 | 24.015588
141192 | 39.22 | 18.79 | 28.01 | 120.23 | -5.599 | 27.406 | 25.836 | 27.714 | 23.41 | 28.01 | 66.789 | -6.184 | 27.211556 | 26.715314 | 27.52594 | 16.72 | 26.02 | 118.8 | 13.352 | 24.22984 | 22.959098 | 24.6666 | 21.37 | 26.02 | 45.513 | 19.234 | 23.625042 | 23.35031 | 23.962362
141858 | 39.405 | 18.44 | 28.01 | 122.66 | -5.399 | 27.246 | 25.6125 | 27.6985 | 23.23 | 28.01 | 68.448 | -6.169 | 27.224732 | 26.685904 | 27.556204 | 16.36 | 26.02 | 123.2 | 13.688 | 24.198358 | 22.913254 | 24.674966 | 21.19 | 26.02 | 49.416 | 17.785 | 23.575328 | 23.246242 | 23.872676
142524 | 39.59 | 18.07 | 28.01 | 125.32 | -5.095 | 27.098 | 25.389 | 27.679 | 23.06 | 28.01 | 70.029 | -6.066 | 27.16405 | 26.585324 | 27.54933 | 16.03 | 26.02 | 127 | 14.206 | 24.134212 | 22.823264 | 24.656208 | 21.02 | 26.02 | 53.013 | 16.527 | 23.717444 | 23.276872 | 23.897636
143190 | 39.775 | 17.74 | 28.01 | 126.97 | -4.574 | 26.99 | 25.2025 | 27.68 | 22.9 | 28.01 | 71.307 | -6.029 | 27.078574 | 26.485412 | 27.520422 | 15.71 | 26.02 | 130.49 | 14.817 | 24.099704 | 22.748762 | 24.638634 | 20.87 | 26.02 | 55.955 | 15.486 | 23.755048 | 23.26004 | 23.909404
143856 | 39.96 | 17.45 | 28 | 127.72 | -3.834 | 26.852 | 24.98 | 27.652 | 22.76 | 28.01 | 72.363 | -5.914 | 27.01227 | 26.410682 | 27.508064 | 15.43 | 26.02 | 133.18 | 15.619 | 24.083954 | 22.656002 | 24.625774 | 20.73 | 26.02 | 58.615 | 14.735 | 23.801312 | 23.269192 | 23.915664
144522 | 40.145 | 17.18 | 28 | 127.74 | -2.532 | 26.684 | 24.7615 | 27.611 | 22.62 | 28.01 | 73.282 | -5.792 | 26.944458 | 26.32582 | 27.499824 | 15.17 | 26.02 | 135.39 | 16.49 | 24.052186 | 22.529978 | 24.579872 | 20.6 | 26.02 | 61.017 | 14.152 | 23.84202 | 23.235392 | 23.916244
145188 | 40.33 | 16.92 | 27.99 | 126.96 | -0.3886 | 26.535 | 24.557 | 27.577 | 22.5 | 28.01 | 74.012 | -5.624 | 26.933132 | 26.280242 | 27.528062 | 14.93 | 26.02 | 137.56 | 17.554 | 24.050028 | 22.450812 | 24.580598 | 20.47 | 26.02 | 63.071 | 13.726 | 23.920292 | 23.242326 | 23.943112
145854 | 40.515 | 16.7 | 27.97 | 124.88 | 3.7044 | 26.3435 | 24.316 | 27.484 | 22.38 | 28.01 | 74.585 | -5.451 | 26.84099 | 26.165268 | 27.495518 | 14.73 | 26.02 | 138.88 | 18.725 | 23.928952 | 22.272186 | 24.462488 | 20.4 | 26.02 | 64.072 | 13.65 | 23.990996 | 23.275826 | 24.02246
146520 | 40.7 | 16.5 | 27.92 | 121.34 | 11.399 | 26.1996265 | 24.0885787 | 27.3889649 | 22.28 | 28.01 | 74.794 | -5.217 | 26.796766 | 26.118128 | 27.513724 | 14.57 | 26 | 139.77 | 19.67 | 23.815292 | 22.12636 | 24.335 | 20.31 | 26.03 | 65.615 | 13.458 | 23.984438 | 23.28658 | 24.067426
147186 | 40.885 | 16.38 | 28 | 113.74 | 25.357 | 25.938 | 23.7315 | 27.141 | 22.21 | 28.01 | 74.665 | -4.866 | 26.692458 | 25.999348 | 27.477404 | 14.4 | 25.98 | 140.3 | 21.394 | 23.67211 | 22.04545 | 24.177878 | 20.23 | 26.03 | 66.737 | 13.356 | 23.916532 | 23.241324 | 24.067848
147852 | 41.07 | 16.25 | 28.01 | 105.08 | 38.044 | 25.713 | 23.391 | 26.841 | 22.13 | 28.01 | 74.511 | -4.528 | 26.67503 | 25.94777 | 27.50816 | 14.24 | 25.96 | 139.84 | 23.962 | 23.526766 | 21.89376 | 23.97609 | 20.16 | 26.02 | 67.726 | 13.362 | 23.953342 | 23.249806 | 24.099008
148518 | 41.255 | 16.15 | 28.01 | 95.319 | 50.33 | 25.339 | 23.01 | 26.4025 | 22.08 | 28 | 73.974 | -4.029 | 26.565774 | 25.829902 | 27.45593 | 14.14 | 26.01 | 137.6 | 28.714 | 23.276816 | 21.623782 | 23.62119 | 20.1 | 26.02 | 68.361 | 13.434 | 23.835528 | 23.18309 | 24.084014
149184 | 41.44 | 16.08 | 28.01 | 87.49 | 59.545 | 24.796 | 22.556 | 25.906 | 22.03 | 28 | 73.23 | -3.437 | 26.481944 | 25.760124 | 27.4487 | 14.07 | 26.02 | 134.97 | 32.497 | 23.060534 | 21.407278 | 23.339762 | 20.06 | 26.02 | 68.746 | 13.622 | 23.78657 | 23.14551 | 24.075058
149850 | 41.625 | 16.03 | 28.01 | 82.145 | 65.667 | 24.035 | 21.9575 | 25.2975 | 22 | 28 | 72.095 | -2.745 | 26.383328 | 25.649782 | 27.40413 | 14.03 | 26.02 | 130.85 | 37.415 | 22.778648 | 21.148062 | 23.086726 | 20.03 | 26.02 | 68.949 | 13.683 | 23.682538 | 23.095736 | 24.059818
150516 | 41.81 | 16.02 | 28.01 | 78.54 | 69.352 | 23.219 | 21.304 | 24.668 | 21.98 | 27.99 | 70.654 | -1.86 | 26.35407 | 25.600478 | 27.423082 | 14.01 | 26.02 | 126.34 | 42.43 | 22.398838 | 20.816284 | 22.79547 | 20.01 | 26.02 | 68.871 | 13.996 | 23.655244 | 23.12302 | 24.103992
151182 | 41.995 | 16.01 | 28 | 76.609 | 71.099 | 22.5744366 | 20.7423764 | 24.1519674 | 21.98 | 27.99 | 68.891 | -0.69259 | 26.2216 | 25.499032 | 27.361692 | 14.02 | 26.02 | 121.08 | 47.482 | 22.039638 | 20.516916 | 22.516602 | 20.01 | 26.02 | 68.365 | 14.351 | 23.536744 | 23.072848 | 24.088356
151848 | 42.18 | 16.04 | 28 | 74.784 | 72.52 | 22.02 | 20.248 | 23.722 | 22 | 27.98 | 67.034 | 0.69655 | 26.09106 | 25.368366 | 27.26568 | 14.06 | 26.02 | 115.68 | 52.289 | 21.707856 | 20.194802 | 22.215184 | 20.03 | 26.02 | 67.783 | 14.61 | 23.526188 | 23.073708 | 24.117916
152514 | 42.365 | 16.11 | 28.01 | 73.107 | 73.214 | 21.666 | 19.926 | 23.4255 | 22.03 | 27.97 | 64.932 | 2.5521 | 26.035448 | 25.281162 | 27.230002 | 14.12 | 26.02 | 109.95 | 56.966 | 21.41982 | 19.931152 | 21.969326 | 20.06 | 26.02 | 67.128 | 14.89 | 23.536992 | 23.087406 | 24.151402
153180 | 42.55 | 16.21 | 28.01 | 71.681 | 73.264 | 21.475 | 19.765 | 23.265 | 22.11 | 28.01 | 61.655 | 5.7898 | 25.908442 | 25.139634 | 27.128914 | 14.22 | 26.02 | 104.28 | 61.146 | 21.117122 | 19.669976 | 21.721798 | 20.1 | 26.02 | 66.12 | 15.191 | 23.499794 | 23.099014 | 24.157228
153846 | 42.735 | 16.34 | 28.02 | 70.316 | 73.017 | 21.3325 | 19.6325 | 23.1425 | 22.18 | 28.01 | 58.778 | 8.5156 | 25.791872 | 25.02858 | 27.029892 | 14.34 | 26.02 | 98.959 | 64.65 | 20.876492 | 19.439736 | 21.47884 | 20.16 | 26.01 | 64.885 | 15.578 | 23.45523 | 23.091578 | 24.17274
154512 | 42.92 | 16.49 | 28.02 | 68.701 | 72.552 | 21.246 | 19.548 | 23.074 | 22.25 | 28.01 | 55.785 | 11.606 | 25.679884 | 24.921986 | 26.912594 | 14.49 | 26.02 | 93.474 | 67.723 | 20.683938 | 19.303834 | 21.33236 | 20.22 | 26.02 | 63.597 | 15.888 | 23.43191 | 23.082426 | 24.166484
155178 | 43.105 | 16.67 | 28.02 | 67.07 | 71.862 | 21.2095 | 19.5305 | 23.0395 | 22.34 | 28.01 | 52.015 | 14.965 | 25.585538 | 24.844576 | 26.79317 | 14.67 | 26.02 | 88.55 | 70.016 | 20.501048 | 19.148748 | 21.16397 | 20.31 | 26.01 | 62.01 | 16.248 | 23.399902 | 23.084796 | 24.188906
155844 | 43.29 | 16.88 | 28.03 | 65.217 | 70.981 | 21.209 | 19.558 | 23.039 | 22.44 | 28.01 | 48.269 | 18.166 | 25.429658 | 24.71685 | 26.612304 | 14.87 | 26.02 | 83.734 | 71.682 | 20.4164 | 19.080986 | 21.076754 | 20.4 | 26.01 | 60.224 | 16.665 | 23.396128 | 23.098216 | 24.21095
156510 | 43.475 | 17.11 | 28.03 | 63.077 | 69.918 | 21.23 | 19.6125 | 23.0475 | 22.55 | 28.01 | 44.478 | 21.025 | 25.268018 | 24.606292 | 26.41718 | 15.11 | 26.02 | 79.188 | 72.631 | 20.318566 | 19.03434 | 21.010468 | 20.51 | 26.01 | 58.28 | 17.108 | 23.42022 | 23.09659 | 24.206318
157176 | 43.66 | 17.37 | 28.03 | 60.803 | 68.747 | 21.268 | 19.67 | 23.078 | 22.68 | 28.01 | 40.507 | 23.658 | 25.140456 | 24.475608 | 26.219064 | 15.37 | 26.02 | 75.024 | 72.959 | 20.307956 | 19.035194 | 20.979858 | 20.63 | 26.01 | 56.02 | 17.611 | 23.429372 | 23.102734 | 24.209698
157842 | 43.845 | 17.65 | 28.03 | 58.885 | 67.317 | 21.3555 | 19.768 | 23.131 | 22.82 | 28.01 | 37.199 | 25.423 | 24.991754 | 24.36938 | 26.04807 | 15.65 | 26.02 | 71.069 | 72.847 | 20.328258 | 19.07862 | 20.968676 | 20.82 | 26.02 | 52.698 | 18.244 | 23.44951 | 23.12012 | 24.227056
158508 | 44.03 | 17.94 | 28.01 | 56.662 | 65.343 | 21.439 | 19.891 | 23.206 | 22.97 | 28.01 | 34.032 | 26.894 | 24.857096 | 24.26306 | 25.874088 | 15.96 | 26.02 | 67.081 | 72.217 | 20.356062 | 19.158326 | 21.002244 | 20.98 | 26.02 | 50.375 | 18.659 | 23.381772 | 23.106826 | 24.21955
159174 | 44.215 | 18.23 | 28.02 | 54.221 | 64.273 | 21.496 | 19.982 | 23.243 | 23.14 | 28.01 | 31.275 | 27.734 | 24.766 | 24.21175 | 25.74622 | 16.29 | 26.02 | 63.28 | 71.242 | 20.396772 | 19.250824 | 21.042794 | 21.14 | 26.02 | 47.745 | 19.094 | 23.44415 | 23.137854 | 24.239
159840 | 44.4 | 18.59 | 28.04 | 51.422 | 62.576 | 21.5902038 | 20.1307896 | 23.3104436 | 23.31 | 28.01 | 28.591 | 28.058 | 24.661586 | 24.135966 | 25.619424 | 16.66 | 26.02 | 59.217 | 69.92 | 20.466286 | 19.366476 | 21.097902 | 21.31 | 26.02 | 44.85 | 19.637 | 23.430526 | 23.115434 | 24.219622
160506 | 44.585 | 18.98 | 28.01 | 48.423 | 60.046 | 21.7185 | 20.294 | 23.407 | 23.5 | 28.01 | 26.422 | 28.109 | 24.57784 | 24.089012 | 25.524526 | 17.04 | 26.02 | 55.294 | 68.36 | 20.56406 | 19.504872 | 21.184142 | 21.5 | 26.02 | 41.654 | 20.119 | 23.445882 | 23.145232 | 24.226564
161172 | 44.77 | 19.34 | 28.03 | 45.674 | 58.66 | 21.845 | 20.47 | 23.481 | 23.7 | 28.01 | 24.166 | 27.762 | 24.567388 | 24.095854 | 25.494196 | 17.43 | 26.02 | 51.692 | 66.636 | 20.706776 | 19.685234 | 21.30083 | 21.7 | 26.02 | 38.566 | 20.427 | 23.425448 | 23.173358 | 24.214672
161838 | 44.955 | 19.75 | 28.04 | 42.58 | 56.518 | 21.9865 | 20.644 | 23.591 | 23.91 | 28.01 | 22.047 | 27.195 | 24.542268 | 24.096414 | 25.466352 | 17.77 | 26.02 | 48.206 | 64.703 | 20.79631 | 19.858332 | 21.395954 | 21.9 | 26.02 | 35.564 | 20.676 | 23.45325 | 23.155488 | 24.162362
162504 | 45.14 | 20.18 | 28.04 | 39.459 | 54.11 | 22.1 | 20.82 | 23.668 | 24.12 | 28.01 | 20.13 | 26.571 | 24.56628 | 24.166312 | 25.453424 | 18.22 | 26.02 | 43.872 | 62.698 | 20.938178 | 19.994832 | 21.500358 | 22.12 | 26.02 | 32.181 | 20.916 | 23.40083 | 23.174584 | 24.141576
163170 | 45.325 | 20.63 | 28.04 | 36.12 | 51.67 | 22.3125 | 21.065 | 23.81 | 24.31 | 28.02 | 18.377 | 26.112 | 24.606506 | 24.232126 | 25.470582 | 18.67 | 26.02 | 39.477 | 60.487 | 21.062722 | 20.202686 | 21.633236 | 22.34 | 26.02 | 29.025 | 20.935 | 23.4066 | 23.163164 | 24.081662
163836 | 45.51 | 21.11 | 28.04 | 32.62 | 49.229 | 22.485 | 21.284 | 23.944 | 24.54 | 28.04 | 16.523 | 25.172 | 24.659872 | 24.322736 | 25.50099 | 19.14 | 26.02 | 35.214 | 58.16 | 21.218496 | 20.418974 | 21.781728 | 22.57 | 26.02 | 25.933 | 20.838 | 23.413234 | 23.175578 | 24.048178
164502 | 45.695 | 21.59 | 28.05 | 29.185 | 46.574 | 22.6250127 | 21.5146545 | 24.0465326 | 24.77 | 28.04 | 14.485 | 24.175 | 24.733428 | 24.4051 | 25.543188 | 19.62 | 26.02 | 30.67 | 55.716 | 21.40713 | 20.662322 | 21.925214 | 22.82 | 26.02 | 22.442 | 20.691 | 23.360198 | 23.162556 | 23.978134
165168 | 45.88 | 22.08 | 28.05 | 25.651 | 43.969 | 22.812 | 21.776 | 24.17 | 25.02 | 28.04 | 12.351 | 23.191 | 24.8267 | 24.535494 | 25.61059 | 20.13 | 26.02 | 25.973 | 53.133 | 21.577698 | 20.878888 | 22.073176 | 23.06 | 26.02 | 19.54 | 20.303 | 23.390402 | 23.169802 | 23.93397
165834 | 46.065 | 22.6 | 28.05 | 21.717 | 41.251 | 23.0215 | 22.054 | 24.332 | 25.33 | 28.01 | 9.5246 | 21.472 | 24.893532 | 24.630908 | 25.640324 | 20.63 | 26.02 | 21.506 | 50.436 | 21.799656 | 21.144208 | 22.247114 | 23.32 | 26.02 | 16.215 | 19.863 | 23.380914 | 23.18905 | 23.898788
166500 | 46.25 | 23.12 | 28.05 | 18.004 | 38.553 | 23.215 | 22.32 | 24.47 | 25.59 | 28.01 | 7.5218 | 20.602 | 24.98151 | 24.741832 | 25.71383 | 21.16 | 26.02 | 16.597 | 47.647 | 22 | 21.41693 | 22.437162 | 23.59 | 26.02 | 13.138 | 19.26 | 23.411636 | 23.194058 | 23.883726
167166 | 46.435 | 23.65 | 28.05 | 14.149 | 35.753 | 23.442 | 22.61 | 24.6215 | 25.82 | 28.03 | 5.8011 | 19.782 | 25.075578 | 24.875756 | 25.77917 | 21.7 | 26.02 | 11.913 | 44.77 | 22.190678 | 21.672898 | 22.5991 | 23.86 | 26.02 | 9.8821 | 18.689 | 23.412076 | 23.285976 | 23.889806
167832 | 46.62 | 24.2 | 28.05 | 9.9604 | 33.037 | 23.658 | 22.884 | 24.788 | 26.08 | 28.04 | 3.7035 | 18.641 | 25.180306 | 24.98915 | 25.835278 | 22.25 | 26.02 | 6.6989 | 42.046 | 22.37447 | 21.917534 | 22.751276 | 24.13 | 26.02 | 6.9392 | 17.819 | 23.450254 | 23.307094 | 23.87367
168498 | 46.805 | 24.8 | 28.01 | 5.2474 | 29.598 | 23.925 | 23.2095 | 24.9635 | 26.4 | 28.01 | 0.63613 | 16.861 | 25.2907 | 25.145386 | 25.88868 | 22.8 | 26.02 | 1.7486 | 39.219 | 22.563674 | 22.198338 | 22.93461 | 24.41 | 26.02 | 3.8936 | 16.88 | 23.475386 | 23.363852 | 23.878726
169164 | 46.99 | 25.36 | 28.01 | 1.0843 | 27.128 | 24.155 | 23.534 | 25.138 | 26.69 | 28.01 | -1.729 | 15.853 | 25.416262 | 25.296628 | 25.979886 | 23.36 | 26.02 | -3.383 | 36.4 | 22.800538 | 22.475388 | 23.128562 | 24.69 | 26.02 | 0.91811 | 15.894 | 23.519 | 23.444606 | 23.919434
169830 | 47.175 | 25.93 | 28.01 | -3.388 | 24.528 | 24.3575 | 23.8425 | 25.28 | 26.97 | 28.01 | -3.879 | 14.612 | 25.51491 | 25.432332 | 26.044324 | 23.93 | 26.02 | -8.757 | 33.63 | 22.988414 | 22.73769 | 23.304816 | 24.98 | 26.02 | -2.225 | 14.892 | 23.52265 | 23.528294 | 23.95455
170496 | 47.36 | 26.51 | 28.01 | -8.13 | 22.044 | 24.59 | 24.154 | 25.424 | 27.26 | 28.01 | -6.474 | 13.548 | 25.629162 | 25.572242 | 26.138372 | 24.5 | 26.02 | -13.93 | 30.817 | 23.096734 | 22.900154 | 23.373062 | 25.26 | 26.02 | -4.955 | 13.769 | 23.6121 | 23.594916 | 24.009474
171162 | 47.545 | 27.09 | 28.01 | -12.67 | 19.469 | 24.8185 | 24.4835 | 25.586 | 27.55 | 28.01 | -8.851 | 12.287 | 25.740904 | 25.721016 | 26.18179 | 25.08 | 26.02 | -19.57 | 28.223 | 23.260956 | 23.14136 | 23.5371 | 25.54 | 26.02 | -7.907 | 12.597 | 23.701194 | 23.706964 | 24.058664
171828 | 47.73 | 27.66 | 28.01 | -17.57 | 17.247 | 25.066 | 24.789 | 25.737 | 27.84 | 28.01 | -11.45 | 11.28 | 25.86747 | 25.895854 | 26.274036 | 25.66 | 26.02 | -25.12 | 25.641 | 23.43886 | 23.398964 | 23.72635 | 25.83 | 26.02 | -10.79 | 11.41 | 23.785312 | 23.793968 | 24.1084
172494 | 47.915 | 28.24 | 28.01 | -22.54 | 15.155 | 25.31 | 25.12 | 25.929 | 28.13 | 28.01 | -13.92 | 10.159 | 25.95116 | 26.016554 | 26.32644 | 26.24 | 26.02 | -30.89 | 23.244 | 23.542878 | 23.613872 | 23.847258 | 26.13 | 26.02 | -13.89 | 10.238 | 23.820752 | 23.91228 | 24.160742